## Fig 3
pristine fiber | condition 1 |  |  | condition 2 |  |  | condition 3 |  |  | condition 4 |  |  | condition 5
conc. (mg/L) | 10 | 10 | 10 | 50 | 50 | 50 | 100 | 100 | 100 | 150 | 150 | 150 | 200 | 200 | 200
| Jar 1 | Jar 2 | Jar 3 | Jar 1 | Jar 2 | Jar 3 | Jar 1 | Jar 2 | Jar 3 | Jar 1 | Jar 2 | Jar 3 | Jar 1 | Jar 2 | Jar 3
initial | 60.6 | 61.4 | 60.8 | 62.2 | 61.3 | 60.5 | 62 | 62.1 | 60.6 | 63.7 | 62.6 | 62.2 | 61.9 | 62.8 | 61.3
| 62 | 61.2 | 60.9 | 61 | 61.3 | 61.3 | 62.1 | 62.2 | 60.8 | 62.1 | 63.2 | 61.8 | 61.7 | 62.8 | 61.4
| 61.6 | 61.1 | 61.2 | 61.3 | 60.9 | 61.3 | 62.2 | 62.3 | 60.5 | 62.4 | 62.8 | 61.8 | 61.5 | 62.8 | 61.9
30s settling | 53.6 | 63.5 | 56.2 | 37.2 | 36.9 | 42.9 | 53.7 | 27.3 | 34.3 | 32.6 | 29.7 | 42.6 | 27.4 | 36.2 | 43
| 51.2 | 56.3 | 65.6 | 33.3 | 38.1 | 36.7 | 41.8 | 29.4 | 29 | 35.4 | 29.8 | 27.5 | 23.7 | 28.3 | 28.7
| 53.4 | 52.3 | 62.2 | 36.7 | 36.1 | 33.8 | 35.6 | 27.4 | 29.5 | 29.6 | 24.1 | 35 | 32.3 | 34.3 | 36.9
180s settling | 23.9 | 35.3 | 30 | 20.4 | 20.8 | 25.6 | 16.5 | 17.3 | 18.4 | 17.9 | 17.1 | 14.4 | 16.7 | 17 | 17.1
| 24.5 | 34.1 | 28.5 | 21.4 | 22.4 | 25.2 | 16.1 | 17 | 19.2 | 17.6 | 17.6 | 15.7 | 15.1 | 16.7 | 16.2
| 24.1 | 33.8 | 28.5 | 20.3 | 20.6 | 25.3 | 17.5 | 17.1 | 18.2 | 17.6 | 17 | 14.1 | 12.9 | 17.2 | 15.8
avg initial | 61.4 | 61.23333 | 60.96667 | 61.5 | 61.16667 | 61.03333 | 62.1 | 62.2 | 60.63333 | 62.73333 | 62.86667 | 61.93333 | 61.7 | 62.8 | 61.53333
avg 30s | 52.73333 | 57.36667 | 61.33333 | 35.73333 | 37.03333 | 37.8 | 43.7 | 28.03333 | 30.93333 | 32.53333 | 27.86667 | 35.03333 | 27.8 | 32.93333 | 36.2
avg 180s | 24.16667 | 34.4 | 29 | 20.7 | 21.26667 | 25.36667 | 16.7 | 17.13333 | 18.6 | 17.7 | 17.23333 | 14.73333 | 14.9 | 16.96667 | 16.36667
modified (30 min ox) | condition 1 |  |  | condition 2 |  |  | condition 3 |  |  | condition 4 |  |  | condition 5
conc. (mg/L) | 10 | 10 | 10 | 50 | 50 | 50 | 100 | 100 | 100 | 150 | 150 | 150 | 200 | 200 | 200
| Jar 1 | Jar 2 | Jar 3 | Jar 1 | Jar 2 | Jar 3 | Jar 1 | Jar 2 | Jar 3 | Jar 1 | Jar 2 | Jar 3 | Jar 1 | Jar 2 | Jar 3
initial | 64.6 | 64.2 | 63.9 | 64.1 | 63.3 | 61.1 | 63.1 | 61.9 | 60.4 | 62 | 61.7 | 61.9 | 62.5 | 61.7 | 60.6
| 64.1 | 64.1 | 63.3 | 63 | 62.2 | 62.2 | 62.4 | 62.6 | 60.8 | 62.5 | 62.6 | 61.8 | 61.7 | 61.8 | 61.1
| 63.3 | 63.9 | 63.3 | 62.5 | 61.9 | 62 | 62 | 62.5 | 60.9 | 62.4 | 62.5 | 61.9 | 61.7 | 62.1 | 61.2
30s settling | 52.6 | 42.4 | 52.4 | 31.5 | 32.2 | 24.6 | 14.5 | 21.1 | 9.2 | 4.53 | 4.17 | 3.3 | 2.73 | 2.51 | 2.49
| 54.4 | 41 | 48.1 | 28.9 | 22.6 | 26.5 | 10.7 | 14.9 | 19.9 | 3.43 | 4.63 | 3.08 | 2.15 | 1.98 | 2.14
| 55.9 | 41.4 | 58.3 | 31.7 | 41.8 | 25.3 | 11.1 | 14.8 | 13.6 | 8.55 | 4.7 | 3.04 | 2.71 | 2.32 | 4.15
180s settling | 25.3 | 18.2 | 18 | 13.7 | 13.1 | 17.5 | 8.3 | 8.55 | 7.44 | 3.14 | 3.45 | 3.17 | 2.09 | 1.92 | 2.26
| 25 | 16.7 | 18 | 14.4 | 11.4 | 17.6 | 8.31 | 8.32 | 7.7 | 3.31 | 4.79 | 3.13 | 1.86 | 2.07 | 2.04
| 26.9 | 16.4 | 18 | 14.5 | 10.5 | 18.5 | 7.62 | 8.41 | 8.2 | 3.16 | 3.67 | 3.13 | 2.39 | 1.91 | 1.98
avg initial | 64 | 64.06667 | 63.5 | 63.2 | 62.46667 | 61.76667 | 62.5 | 62.33333 | 60.7 | 62.3 | 62.26667 | 61.86667 | 61.96667 | 61.86667 | 60.96667
avg 30s | 54.3 | 41.6 | 52.93333 | 30.7 | 32.2 | 25.46667 | 12.1 | 16.93333 | 14.23333 | 5.503333 | 4.5 | 3.14 | 2.53 | 2.27 | 2.926667
avg 180s | 25.73333 | 17.1 | 18 | 14.2 | 11.66667 | 17.86667 | 8.076667 | 8.426667 | 7.78 | 3.203333 | 3.97 | 3.143333 | 2.113333 | 1.966667 | 2.093333
modified (60 min ox) | condition 1 |  |  | condition 2 |  |  | condition 3 |  |  | condition 4 |  |  | condition 5
conc. (mg/L) | 10 | 10 | 10 | 50 | 50 | 50 | 100 | 100 | 100 | 150 | 150 | 150 | 200 | 200 | 200
| Jar 1 | Jar 2 | Jar 3 | Jar 1 | Jar 2 | Jar 3 | Jar 1 | Jar 2 | Jar 3 | Jar 1 | Jar 2 | Jar 3 | Jar 1 | Jar 2 | Jar 3
initial | 62.3 | 61.8 | 61.3 | 62.3 | 61.2 | 60.6 | 63.9 | 63 | 64.5 | 62.3 | 61 | 64 | 62.7 | 62.8 | 61.9
| 62.1 | 62.1 | 61.6 | 62.4 | 61.6 | 61.1 | 64.1 | 64.1 | 64 | 63.2 | 62.7 | 63.5 | 62.9 | 62.7 | 62.4
| 62.1 | 61.8 | 61.7 | 62.4 | 61.5 | 61 | 64.3 | 64.5 | 63.8 | 62.9 | 63.3 | 62.9 | 63 | 63.2 | 62.5
30s settling | 54.8 | 64.9 | 54.5 | 7.22 | 7.92 | 9.46 | 4.97 | 7.28 | 5.18 | 6.95 | 3.07 | 4.33 | 19.2 | 20 | 17.6
| 52.6 | 50.6 | 52.1 | 7.82 | 8.16 | 9.19 | 5.33 | 7.48 | 6.31 | 4.98 | 3.19 | 5.3 | 13 | 21.8 | 19.5
| 55.2 | 51.2 | 46.3 | 8.77 | 8.7 | 9.92 | 4.04 | 7.43 | 5.11 | 10 | 2.9 | 3.14 | 14 | 17 | 14
180s settling | 32.2 | 38.7 | 18.5 | 6.8 | 7.68 | 8.72 | 3.45 | 5.44 | 4.71 | 2.24 | 2.58 | 3.46 | 5.58 | 6.57 | 4.48
| 31.8 | 39.5 | 18.6 | 7.96 | 7.24 | 8.95 | 3.41 | 4.9 | 3.94 | 2.91 | 2.62 | 2.29 | 4.45 | 6.72 | 5.92
| 32.1 | 39.4 | 18.2 | 7.64 | 7.58 | 8.55 | 3.52 | 4.95 | 3.94 | 3.07 | 2.52 | 3.64 | 4.61 | 4.75 | 5.16
avg initial | 62.16667 | 61.9 | 61.53333 | 62.36667 | 61.43333 | 60.9 | 64.1 | 63.86667 | 64.1 | 62.8 | 62.33333 | 63.46667 | 62.86667 | 62.9 | 62.26667
avg 30s | 54.2 | 55.56667 | 50.96667 | 7.936667 | 8.26 | 9.523333 | 4.78 | 7.396667 | 5.533333 | 7.31 | 3.053333 | 4.256667 | 15.4 | 19.6 | 17.03333
avg 180s | 32.03333 | 39.2 | 18.43333 | 7.466667 | 7.5 | 8.74 | 3.46 | 5.096667 | 4.196667 | 2.74 | 2.573333 | 3.13 | 4.88 | 6.013333 | 5.186667
modified (120 min ox) | condition 1 |  |  | condition 2 |  |  | condition 3 |  |  | condition 4 |  |  | condition 5
conc. (mg/L) | 10 | 10 | 10 | 50 | 50 | 50 | 100 | 100 | 100 | 150 | 150 | 150 | 200 | 200 | 200
| Jar 1 | Jar 2 | Jar 3 | Jar 1 | Jar 2 | Jar 3 | Jar 1 | Jar 2 | Jar 3 | Jar 1 | Jar 2 | Jar 3 | Jar 1 | Jar 2 | Jar 3
initial | 61.7 | 61.4 | 61 | 63.4 | 63.4 | 63.1 | 62.5 | 61.5 | 62.4 | 62.6 | 61.8 | 62.2 | 62 | 62.4 | 63.9
| 61.4 | 62.1 | 61.8 | 62.8 | 63.8 | 62.9 | 62.5 | 61.9 | 62.3 | 61.9 | 62.3 | 62.5 | 62.6 | 64.1 | 64.1
| 61.3 | 62 | 61.5 | 63.3 | 63.7 | 62.7 | 62.6 | 61.8 | 62.3 | 61.9 | 62.4 | 62.3 | 62.8 | 63 | 63.6
30s settling | 47.1 | 47 | 47.5 | 5.79 | 4.3 | 4.69 | 17.7 | 14.4 | 26.5 | 26.4 | 39.8 | 42.5 | 42.8 | 57.6 | 41.3
| 42.9 | 41.6 | 44.6 | 4.48 | 3.69 | 4.82 | 19 | 14.4 | 24.2 | 21.1 | 30.2 | 26.7 | 54.2 | 70.9 | 57.4
| 44.6 | 50.1 | 41.6 | 5.4 | 4.02 | 5.07 | 16.5 | 12.8 | 19 | 34.9 | 28.3 | 38 | 45 | 37.8 | 40.9
180s settling | 20.2 | 17.4 | 26.8 | 3.67 | 3.52 | 3.83 | 4.66 | 4.12 | 4 | 8.92 | 8.03 | 7.36 | 10.3 | 11.1 | 8.61
| 19.5 | 18.6 | 25.9 | 3.31 | 3.51 | 4.51 | 4.72 | 3.67 | 4.3 | 8.35 | 8.22 | 6.54 | 11.8 | 11.1 | 8.81
| 19.3 | 17 | 27 | 3.58 | 3.42 | 3.82 | 4.26 | 3.74 | 3.98 | 9.14 | 7.18 | 7.47 | 10.8 | 10.4 | 8.98
avg initial | 61.46667 | 61.83333 | 61.43333 | 63.16667 | 63.63333 | 62.9 | 62.53333 | 61.73333 | 62.33333 | 62.13333 | 62.16667 | 62.33333 | 62.46667 | 63.16667 | 63.86667
avg 30s | 44.86667 | 46.23333 | 44.56667 | 5.223333 | 4.003333 | 4.86 | 17.73333 | 13.86667 | 23.23333 | 27.46667 | 32.76667 | 35.73333 | 47.33333 | 55.43333 | 46.53333
avg 180s | 19.66667 | 17.66667 | 26.56667 | 3.52 | 3.483333 | 4.053333 | 4.546667 | 3.843333 | 4.093333 | 8.803333 | 7.81 | 7.123333 | 10.96667 | 10.86667 | 8.8
average data | fiber | AVG |  |  |  | STDEV
|  | pristine | N+ (30 min) | N+ (1hr) | N+ (2hr) | pristine | N+ (30 min) | N+(1hr) | N+(2hr)
30 s settling | 10 | 57.14444 | 49.61111 | 53.57778 | 45.22222 | 4.304304 | 6.971397 | 2.362281 | 0.8884026
| 50 | 36.85556 | 29.45556 | 8.573333 | 4.695556 | 1.04474 | 3.534958 | 0.8384576 | 0.6264036
| 100 | 34.22222 | 14.42222 | 5.903333 | 18.27778 | 8.335089 | 2.422197 | 1.347001 | 4.707008
| 150 | 31.81111 | 4.381111 | 4.873333 | 31.98889 | 3.63751 | 1.186144 | 2.194313 | 4.187857
| 200 | 32.31111 | 2.575556 | 17.34444 | 49.76667 | 4.234427 | 0.3306951 | 2.117213 | 4.923752
180 s settling | 10 | 29.18889 | 20.27778 | 29.88889 | 21.3 | 5.119281 | 4.746031 | 10.54811 | 4.669404
| 50 | 22.44444 | 14.57778 | 7.902222 | 3.685556 | 2.54653 | 3.117216 | 0.7257282 | 0.3190321
| 100 | 17.47778 | 8.094444 | 4.251111 | 4.161111 | 0.9957316 | 0.3236997 | 0.8196905 | 0.3565316
| 150 | 16.55556 | 3.438889 | 2.814444 | 7.912222 | 1.595248 | 0.460933 | 0.2857025 | 0.844652
| 200 | 16.07778 | 2.057778 | 5.36 | 10.21111 | 1.063189 | 0.07953569 | 0.5862119 | 1.223081
conventional 30s | 0 | 69.3
conventional 180s | 0 | 24.3
180 s settling
30 s settling