## Fig 4c (settling rate)
| settling rate (cm/s) |  |  | putting data in one long list for plot formatting
floc number | conventional | pristine | modified | conventional | 0.3132832
1 | 0.3132832 | 0.2349894 | 0.4584581 | conventional | 0.2327747
2 | 0.2327747 | 0.478515625 | 0.6165073 | conventional | 0.08103728
3 | 0.08103728 | 0.3129514 | 0.6766135 | conventional | 0.05952381
4 | 0.05952381 | 0.4462659 | 0.8433735 | conventional | 0.2403846
5 | 0.2403846 | 0.4926604 | 0.6782946 | conventional | 0.03671072
6 | 0.03671072 | 0.1907654 | 0.4984741 | conventional | 0.07342144
7 | 0.07342144 | 0.4397774 | 0.8974359 | conventional | 0.2913753
8 | 0.2913753 | 0.3366772 | 0.5617978 | conventional | 0.1658925
9 | 0.1658925 | 0.608229 | 0.6248406 | conventional | 0.1388118
10 | 0.1388118 | 0.704023 | 0.5602561 | conventional | 0.04432624
11 | 0.04432624 | 0.4012447 | 0.7203764 | conventional | 0.0969744
12 | 0.0969744 | 0.5029768 | 0.5639963 | conventional | 0.2403846
13 | 0.2403846 | 0.5301883 | 0.6573652 | conventional | 0.3324468
14 | 0.3324468 | 0.4359431 | 0.3945885 | conventional | 0.1204239
15 | 0.1204239 | 0.7526882 | 0.9217457 | conventional | 0.03334222
16 | 0.03334222 | 0.2970163 | 0.9186352 | conventional | 0.3030303
17 | 0.3030303 | 0.4371097 | 0.6526372 | conventional | 0.2220249
18 | 0.2220249 | 0.2886088 | 0.5504381 | conventional | 0.2029221
19 | 0.2029221 | 0.4516129 | 0.8358922 | conventional | 0.1794688
20 | 0.1794688 | 1.00823 | 1.016176 | conventional | 0.15625
21 | 0.15625 | 0.6248406 | 0.4829489 | conventional | 0.3255208
22 | 0.3255208 | 0.2788527 | 0.873129 | conventional | 0.1249375
23 | 0.1249375 | 0.2637812 | 0.987505 | conventional | 0.09846396
24 | 0.09846396 | 0.4588015 | 0.7592191 | conventional | 0.2173913
25 | 0.2173913 | 0.7 | 0.5619266 | conventional | 0.188537
26 | 0.188537 | 0.4503676 | 0.5797444 | conventional | 0.1580278
27 | 0.1580278 | 0.8416352 | 0.6254787 | conventional | 0.2787068
28 | 0.2787068 | 0.9544215 | 0.5345843 | conventional | 0.1953125
29 | 0.1953125 | 0.2525773 | 0.5326087 | conventional | 0.146886
30 | 0.146886 | 0.3660541 | 0.6760486 | pristine | 0.2349894
average | 0.1766198 | 0.4847269 | 0.6753698 | pristine | 0.478515625
stdev | 0.08972625 | 0.2098294 | 0.1665957 | pristine | 0.3129514
|  |  |  | pristine | 0.4462659
|  |  |  | pristine | 0.4926604
|  |  |  | pristine | 0.1907654
|  |  |  | pristine | 0.4397774
|  |  |  | pristine | 0.3366772
|  |  |  | pristine | 0.608229
|  |  |  | pristine | 0.704023
|  |  |  | pristine | 0.4012447
|  |  |  | pristine | 0.5029768
|  |  |  | pristine | 0.5301883
|  |  |  | pristine | 0.4359431
|  |  |  | pristine | 0.7526882
|  |  |  | pristine | 0.2970163
|  |  |  | pristine | 0.4371097
|  |  |  | pristine | 0.2886088
|  |  |  | pristine | 0.4516129
|  |  |  | pristine | 1.00823
|  |  |  | pristine | 0.6248406
|  |  |  | pristine | 0.2788527
|  |  |  | pristine | 0.2637812
|  |  |  | pristine | 0.4588015
|  |  |  | pristine | 0.7
|  |  |  | pristine | 0.4503676
|  |  |  | pristine | 0.8416352
|  |  |  | pristine | 0.9544215
|  |  |  | pristine | 0.2525773
|  |  |  | pristine | 0.3660541
|  |  |  | modified | 0.4584581
|  |  |  | modified | 0.6165073
|  |  |  | modified | 0.6766135
|  |  |  | modified | 0.8433735
|  |  |  | modified | 0.6782946
|  |  |  | modified | 0.4984741
|  |  |  | modified | 0.8974359
|  |  |  | modified | 0.5617978
|  |  |  | modified | 0.6248406
|  |  |  | modified | 0.5602561
|  |  |  | modified | 0.7203764
|  |  |  | modified | 0.5639963
|  |  |  | modified | 0.6573652
|  |  |  | modified | 0.3945885
|  |  |  | modified | 0.9217457
|  |  |  | modified | 0.9186352
|  |  |  | modified | 0.6526372
|  |  |  | modified | 0.5504381
|  |  |  | modified | 0.8358922
|  |  |  | modified | 1.016176
|  |  |  | modified | 0.4829489
|  |  |  | modified | 0.873129
|  |  |  | modified | 0.987505
|  |  |  | modified | 0.7592191
|  |  |  | modified | 0.5619266
|  |  |  | modified | 0.5797444
|  |  |  | modified | 0.6254787
|  |  |  | modified | 0.5345843
|  |  |  | modified | 0.5326087
|  |  |  | modified | 0.6760486
This chart isn't available in your version of Excel. Editing this shape or saving this workbook into a different file format will permanently break the chart.
0.18 cm/s
0.48 cm/s
0.68 cm/s

## Fig 4c (floc size)
| floc size (mm2) |  |  | putting data in one long list for plot formatting
| conventional | pristine | modified | conventional | 0.574
1 | 0.574 | 0.104 | 34.416 | conventional | 0.225
2 | 0.225 | 21.319 | 21.087 | conventional | 0.458
3 | 0.458 | 5.505 | 32.7 | conventional | 0.564
4 | 0.564 | 5.459 | 38.466 | conventional | 0.532
5 | 0.532 | 0.624 | 46.075 | conventional | 0.521
6 | 0.521 | 1.552 | 17.243 | conventional | 0.387
7 | 0.387 | 4.312 | 28.769 | conventional | 0.255
8 | 0.255 | 18.249 | 37.474 | conventional | 0.311
9 | 0.311 | 3.746 | 23.467 | conventional | 0.383
10 | 0.383 | 7.674 | 23.991 | conventional | 0.284
11 | 0.284 | 22.355 | 16.083 | conventional | 0.535
12 | 0.535 | 81.589 | 34.772 | conventional | 1.679
13 | 1.679 | 13.19 | 34.882 | conventional | 0.845
14 | 0.845 | 24.189 | 15.015 | conventional | 1.227
15 | 1.227 | 15.639 | 20.073 | conventional | 1.881
16 | 1.881 | 13.748 | 32.544 | conventional | 0.863
17 | 0.863 | 9.896 | 36.477 | conventional | 0.742
18 | 0.742 | 10.261 | 28.388 | conventional | 1.618
19 | 1.618 | 4.392 | 36.549 | conventional | 0.547
20 | 0.547 | 1.167 | 37.083 | conventional | 0.117
21 | 0.117 | 2.777 | 37.638 | conventional | 0.794
22 | 0.794 | 14.297 | 32.161 | conventional | 1.43
23 | 1.43 | 12.927 | 24.987 | conventional | 0.059
24 | 0.059 | 8.396 | 48.839 | conventional | 0.406
25 | 0.406 | 0.918 | 39.664 | conventional | 1.766
26 | 1.766 | 10.849 | 29.575 | conventional | 2.676
27 | 2.676 | 2.069 | 13.823 | conventional | 1.612
28 | 1.612 | 17.553 | 32.369 | conventional | 0.158
29 | 0.158 | 14.996 | 37.359 | conventional | 1.166
30 | 1.166 | 17.91 | 13.635 | pristine | 0.104
avg | 0.8205 | 12.2554 | 30.1868 | pristine | 21.319
stdev | 0.6432746 | 14.89672 | 9.409333 | pristine | 5.505
|  |  |  | pristine | 5.459
|  |  |  | pristine | 0.624
|  |  |  | pristine | 1.552
|  |  |  | pristine | 4.312
|  |  |  | pristine | 18.249
|  |  |  | pristine | 3.746
|  |  |  | pristine | 7.674
|  |  |  | pristine | 22.355
|  |  |  | pristine | 81.589
|  |  |  | pristine | 13.19
|  |  |  | pristine | 24.189
|  |  |  | pristine | 15.639
|  |  |  | pristine | 13.748
|  |  |  | pristine | 9.896
|  |  |  | pristine | 10.261
|  |  |  | pristine | 4.392
|  |  |  | pristine | 1.167
|  |  |  | pristine | 2.777
|  |  |  | pristine | 14.297
|  |  |  | pristine | 12.927
|  |  |  | pristine | 8.396
|  |  |  | pristine | 0.918
|  |  |  | pristine | 10.849
|  |  |  | pristine | 2.069
|  |  |  | pristine | 17.553
|  |  |  | pristine | 14.996
|  |  |  | pristine | 17.91
|  |  |  | modified | 34.416
|  |  |  | modified | 21.087
|  |  |  | modified | 32.7
|  |  |  | modified | 38.466
|  |  |  | modified | 46.075
|  |  |  | modified | 17.243
|  |  |  | modified | 28.769
|  |  |  | modified | 37.474
|  |  |  | modified | 23.467
|  |  |  | modified | 23.991
|  |  |  | modified | 16.083
|  |  |  | modified | 34.772
|  |  |  | modified | 34.882
|  |  |  | modified | 15.015
|  |  |  | modified | 20.073
|  |  |  | modified | 32.544
|  |  |  | modified | 36.477
|  |  |  | modified | 28.388
|  |  |  | modified | 36.549
|  |  |  | modified | 37.083
|  |  |  | modified | 37.638
|  |  |  | modified | 32.161
|  |  |  | modified | 24.987
|  |  |  | modified | 48.839
|  |  |  | modified | 39.664
|  |  |  | modified | 29.575
|  |  |  | modified | 13.823
|  |  |  | modified | 32.369
|  |  |  | modified | 37.359
|  |  |  | modified | 13.635
This chart isn't available in your version of Excel. Editing this shape or saving this workbook into a different file format will permanently break the chart.