## Fig 5
pristine (150 mg/L) | with alum, no PAM, with SiO2 |  |  | no alum, no PAM, with SiO2 |  |  | no alum, with aPAM, no SiO2
| Jar 1 | Jar 2 | Jar 3
initial | 62.4 | 62.5 | 61.7 | 59.7 | 59.7 | 60.3 | 60.4 | 64.4 | 54.3
| 62.8 | 63 | 61.6 | 59.4 | 59.4 | 60.3 | 53.6 | 61.2 | 59.3
| 62.4 | 62.7 | 61.7 | 59.1 | 60.4 | 60.2 | 65.6 | 42.9 | 60
30s settling | 101 | 86.5 | 105 | 83.9 | 64.8 | 86 | 18 | 37 | 43
| 98.9 | 83.8 | 106 | 88.2 | 88 | 87 | 17.1 | 24 | 28.3
| 114 | 115 | 123 | 92.9 | 84.4 | 104 | 32.6 | 39.5 | 32.2
180s settling | 57.7 | 64.6 | 58.5 | 67.2 | 63.8 | 67.7 | 5.7 | 8.32 | 5.23
| 58.9 | 62.7 | 57.6 | 66.6 | 68.3 | 65.2 | 8.19 | 6.39 | 6.37
| 56.9 | 62.2 | 58.1 | 65.3 | 66.7 | 64.3 | 5.99 | 5.53 | 8.51
avg initial | 62.53333 | 62.73333 | 61.66667 | 59.4 | 59.83333 | 60.26667 | 59.86667 | 56.16667 | 57.86667
avg 30s | 104.6333 | 95.1 | 111.3333 | 88.33333 | 79.06667 | 92.33333 | 22.56667 | 33.5 | 34.5
avg 180s | 57.83333 | 63.16667 | 58.06667 | 66.36667 | 66.26667 | 65.73333 | 6.626667 | 6.746667 | 6.703333
modified (150 mg/L) | with alum, no PAM, with SiO2 |  |  | no alum, no PAM, with SiO2 |  |  | no alum, with aPAM, no SiO2
| Jar 1 | Jar 2 | Jar 3
initial | 61.3 | 63.1 | 60.7 | 60.7 | 63.7 | 59.9 | 51.8 | 52.6 | 62.4
| 61.5 | 62.6 | 61.3 | 60.1 | 60.3 | 60 | 53.4 | 56.2 | 61.7
| 62 | 62.3 | 61 | 59.8 | 60.3 | 60.3 | 62.9 | 53.7 | 47
30s settling | 86.3 | 96.1 | 110 | 78.8 | 91.5 | 102 | 12.7 | 12.8 | 6.11
| 98.6 | 107 | 129 | 99 | 73.2 | 80.7 | 9.58 | 13.7 | 10.2
| 102 | 104 | 99.7 | 90.2 | 92.6 | 93.6 | 14.9 | 15.1 | 13.3
180s settling | 32.7 | 35.5 | 38.6 | 60.1 | 59.6 | 49.3 | 6 | 2.91 | 2.51
| 29.7 | 35.6 | 39.9 | 56.8 | 58.5 | 53.9 | 2.85 | 2.33 | 2.73
| 32.6 | 38.5 | 41.7 | 55.7 | 56 | 55.3 | 2.05 | 5.37 | 2.56
avg initial | 61.6 | 62.66667 | 61 | 60.2 | 61.43333 | 60.06667 | 56.03333 | 54.16667 | 57.03333
avg 30s | 95.63333 | 102.3667 | 112.9 | 89.33333 | 85.76667 | 92.1 | 12.39333 | 13.86667 | 9.87
avg 180s | 31.66667 | 36.53333 | 40.06667 | 57.53333 | 58.03333 | 52.83333 | 3.633333 | 3.536667 | 2.6
|  | AVG |  |  | STDEV
average data |  | pristine (150 mg/L) | modified (150 mg/L) |  | pristine (150 mg/L) | modified (150 mg/L)
30 s | with alum, no PAM, with SiO2 | 103.6889 | 103.6333 |  | 8.157773 | 8.702745
| no alum, no PAM, with SiO2 | 86.57778 | 89.06667 |  | 6.805336 | 3.175077
| no alum, with aPAM, no SiO2 | 30.18889 | 12.04333 |  | 6.619947 | 2.021191
180 s | with alum, no PAM, with SiO2 | 59.68889 | 36.08889 |  | 3.014103 | 4.2176
| no alum, no PAM, with SiO2 | 66.12222 | 56.13333 |  | 0.340479 | 2.868798
| no alum, with aPAM, no SiO2 | 6.692222 | 3.256667 |  | 0.06076671 | 0.5707403
|  | pristine (150 mg/L) | modified (150 mg/L)
initial | no SiO2 | 57.96667 | 55.74444 |  | 1.852026 | 1.455004