## fig 5a
conventional | condition 1 |  |  | condition 2 |  |  | condition 3 |  |  | condition 4 |  |  | condition 5
pH | 7 | 7 | 7 | 7.7 | 7.7 | 7.7 | 8.2 | 8.2 | 8.2 | 8.5 | 8.5 | 8.5 | 8.9 | 8.9 | 8.9
| Jar 1 | Jar 2 | Jar 3 | Jar 1 | Jar 2 | Jar 3 | Jar 1 | Jar 2 | Jar 3 | Jar 1 | Jar 2 | Jar 3 | Jar 1 | Jar 2 | Jar 3
initial | 60.5 | 60.6 | 60.1 | 62.6 | 62.2 | 61.1 | 63.1 | 61.6 | 61 | 58.4 | 57.8 | 59 | 62.7 | 61.6 | 61.4
| 61.1 | 60.6 | 60.3 | 62.6 | 62.5 | 61.9 | 62 | 61.5 | 61.5 | 58.4 | 58.3 | 59.4 | 62.7 | 61.7 | 61.6
| 61.7 | 60.5 | 60 | 63 | 62.4 | 61.7 | 62.3 | 61.5 | 61.7 | 58.4 | 58.3 | 59 | 62.5 | 61.6 | 61.4
30s settling | 43.7 | 33.2 | 19.5 | 67.1 | 71.6 | 72.3 | 68.7 | 68.2 | 68.7 | 64.8 | 63.9 | 64.3 | 66.5 | 67.2 | 67.7
| 43.3 | 33.5 | 19.1 | 65.2 | 67.3 | 71.2 | 66.2 | 68.4 | 69.9 | 63.7 | 64.5 | 65.7 | 66.3 | 69 | 65.9
| 43.1 | 32.6 | 19 | 68.4 | 70.1 | 70.4 | 67.2 | 67.7 | 67.9 | 63.6 | 63.5 | 64.1 | 66 | 67.3 | 68.9
180s settling | 10.4 | 8.65 | 5.89 | 24 | 24.1 | 25.6 | 67.8 | 66.6 | 66.4 | 63.9 | 66.2 | 62.2 | 60.9 | 62.3 | 65.4
| 10 | 8.62 | 5.72 | 23.7 | 24.6 | 23.8 | 66.2 | 65 | 67.2 | 65.8 | 66.1 | 62.1 | 60.1 | 62.3 | 65.7
| 9.9 | 8.82 | 5.73 | 24.2 | 24.5 | 24.1 | 66.1 | 64.1 | 64.2 | 64.6 | 62 | 61.8 | 60 | 62.7 | 66.1
avg initial | 61.1 | 60.56667 | 60.13333 | 62.73333 | 62.36667 | 61.56667 | 62.46667 | 61.53333 | 61.4 | 58.4 | 58.13333 | 59.13333 | 63.07778 | 63.96667 | 64.9
avg 30s | 43.36667 | 33.1 | 19.2 | 66.9 | 69.66667 | 71.3 | 67.36667 | 68.1 | 68.83333 | 64.03333 | 63.96667 | 64.7 | 66.26667 | 67.83333 | 67.5
avg 180s | 10.1 | 8.696667 | 5.78 | 23.96667 | 24.4 | 24.5 | 66.7 | 65.23333 | 65.93333 | 64.76667 | 64.76667 | 62.03333 | 60.33333 | 62.43333 | 65.73333
pristine (150 mg/L) | condition 1 |  |  | condition 2 |  |  | condition 3 |  |  | condition 4 |  |  | condition 5
pH | 7 | 7 | 7 | 7.7 | 7.7 | 7.7 | 8.2 | 8.2 | 8.2 | 8.5 | 8.5 | 8.5 | 8.9 | 8.9 | 8.9
| Jar 1 | Jar 2 | Jar 3 | Jar 1 | Jar 2 | Jar 3 | Jar 1 | Jar 2 | Jar 3 | Jar 1 | Jar 2 | Jar 3 | Jar 1 | Jar 2 | Jar 3
initial | 62.2 | 62.3 | 60.4 | 63.7 | 62.6 | 62.2 | 61.7 | 61 | 60.2 | 62.2 | 61.6 | 60.9 | 62.5 | 62.9 | 64
| 62.3 | 62.4 | 62.5 | 62.1 | 63.2 | 61.8 | 61.8 | 60.5 | 60.4 | 62.5 | 62.1 | 61.4 | 62.1 | 62.2 | 63.3
| 62.3 | 62.4 | 61.2 | 62.4 | 62.8 | 61.8 | 62.4 | 60.7 | 60.6 | 62.7 | 61.8 | 61.7 | 62 | 62.6 | 63.1
30s settling | 5.4 | 7.94 | 7.88 | 32.6 | 29.7 | 42.6 | 52.2 | 53.4 | 49.6 | 58 | 81.4 | 55.9 | 57.6 | 49.8 | 50.9
| 5.27 | 8.27 | 9.96 | 35.4 | 29.8 | 27.5 | 43.9 | 44.9 | 62.7 | 63.8 | 57.3 | 66.2 | 49.8 | 52.8 | 47.9
| 5.18 | 7.9 | 11.8 | 29.6 | 24.1 | 35 | 59.2 | 51.4 | 44.8 | 49.7 | 52.1 | 53.6 | 56 | 51 | 49.4
180s settling | 2.95 | 4.44 | 4.08 | 17.9 | 17.1 | 14.4 | 27.5 | 23.9 | 26.6 | 36.2 | 34.4 | 34.2 | 33.3 | 33.7 | 34.9
| 3.08 | 4.94 | 2.94 | 17.6 | 17.6 | 15.7 | 27 | 24.9 | 27.5 | 34.6 | 36.5 | 32.7 | 30.6 | 33.9 | 35.5
| 2.81 | 4.5 | 2.93 | 17.6 | 17 | 14.1 | 28.5 | 22.9 | 26.3 | 33.3 | 36.8 | 30.6 | 31.5 | 33.5 | 35.8
avg initial | 62.26667 | 62.36667 | 61.36667 | 62.73333 | 62.86667 | 61.93333 | 61.96667 | 60.73333 | 60.4 | 62.46667 | 61.83333 | 61.33333 | 62.2 | 62.56667 | 63.46667
avg 30s | 5.283333 | 8.036667 | 9.88 | 32.53333 | 27.86667 | 35.03333 | 51.76667 | 49.9 | 52.36667 | 57.16667 | 54.7 | 58.56667 | 54.46667 | 51.2 | 49.4
avg 180s | 2.946667 | 4.626667 | 3.316667 | 17.7 | 17.23333 | 14.73333 | 27.66667 | 23.9 | 26.8 | 34.7 | 35.9 | 32.5 | 31.8 | 33.7 | 35.4
modified (150 mg/L) | condition 1 |  |  | condition 2 |  |  | condition 3 |  |  | condition 4 |  |  | condition 5
pH | 7 | 7 | 7 | 7.7 | 7.7 | 7.7 | 8.2 | 8.2 | 8.2 | 8.5 | 8.5 | 8.5 | 8.9 | 8.9 | 8.9
| Jar 1 | Jar 2 | Jar 3 | Jar 1 | Jar 2 | Jar 3 | Jar 1 | Jar 2 | Jar 3 | Jar 1 | Jar 2 | Jar 3 | Jar 1 | Jar 2 | Jar 3
initial | 64.1 | 63 | 60.4 | 62.3 | 61 | 64 | 64 | 62.6 | 62.4 | 62.2 | 62.5 | 63 | 62.1 | 61.6 | 60
| 62.3 | 62.4 | 61 | 63.2 | 62.7 | 63.5 | 62.5 | 62.7 | 62.2 | 62.3 | 62.9 | 62.2 | 62 | 63 | 60.4
| 61.9 | 62.3 | 60.9 | 62.9 | 63.3 | 62.9 | 62.5 | 62.4 | 62.2 | 62.4 | 62.3 | 62.1 | 62 | 62.5 | 60
30s settling | 1.95 | 3.89 | 1.67 | 6.95 | 3.07 | 4.33 | 3.3 | 2.71 | 3.14 | 3.09 | 3.23 | 4.56 | 10.2 | 4.41 | 12.2
| 2.08 | 4.27 | 1.47 | 4.98 | 3.19 | 5.3 | 3.39 | 2.57 | 3.19 | 2.93 | 3.03 | 4.08 | 8.87 | 5.15 | 6.86
| 1.62 | 5.18 | 1.22 | 10 | 2.9 | 3.14 | 3.05 | 2.64 | 2.95 | 3.07 | 3.05 | 3.55 | 9.13 | 6.38 | 7.65
180s settling | 1.48 | 2.04 | 1.45 | 2.24 | 2.58 | 3.46 | 2.8 | 2.51 | 3.21 | 3.02 | 3.8 | 2.98 | 3.66 | 3.79 | 4.09
| 1.3 | 2.02 | 1.23 | 2.91 | 2.62 | 2.29 | 2.62 | 2.4 | 3.47 | 2.91 | 2.92 | 2.93 | 3.51 | 4.01 | 3.76
| 1.4 | 1.98 | 1.2 | 3.07 | 2.52 | 3.64 | 2.97 | 2.37 | 2.98 | 2.72 | 2.84 | 2.92 | 3.7 | 3.02 | 3.71
avg initial | 62.76667 | 62.56667 | 60.76667 | 62.8 | 62.33333 | 63.46667 | 63 | 62.56667 | 62.26667 | 62.3 | 62.56667 | 62.43333 | 62.03333 | 62.36667 | 60.13333
avg 30s | 1.883333 | 4.446667 | 1.453333 | 7.31 | 3.053333 | 4.256667 | 3.246667 | 2.64 | 3.093333 | 3.03 | 3.103333 | 4.063333 | 9.4 | 5.313333 | 8.903333
avg 180s | 1.393333 | 2.013333 | 1.293333 | 2.74 | 2.573333 | 3.13 | 2.796667 | 2.426667 | 3.22 | 2.883333 | 3.186667 | 2.943333 | 3.623333 | 3.606667 | 3.853333
modified (50 mg/L) | condition 1 |  |  | condition 2 |  |  | condition 3 |  |  | condition 4 |  |  | condition 5
pH | 7 | 7 | 7 | 7.7 | 7.7 | 7.7 | 8.2 | 8.2 | 8.2 | 8.5 | 8.5 | 8.5 | 8.9 | 8.9 | 8.9
| Jar 1 | Jar 2 | Jar 3 | Jar 1 | Jar 2 | Jar 3 | Jar 1 | Jar 2 | Jar 3 | Jar 1 | Jar 2 | Jar 3 | Jar 1 | Jar 2 | Jar 3
initial | 63.2 | 61.4 | 61.1 | 62.3 | 61.2 | 60.6 | 63.4 | 62.6 | 62.8 | 61.5 | 59.1 | 59.4 | 58 | 58.8 | 58.7
| 62.9 | 61.9 | 61.3 | 62.4 | 61.6 | 61.1 | 63.5 | 63.3 | 62.8 | 60.4 | 59.3 | 59.4 | 57.9 | 59.2 | 58.9
| 62.6 | 62.1 | 61.1 | 62.4 | 61.5 | 61 | 63.6 | 63.5 | 62.8 | 60.1 | 59.5 | 60.1 | 58.2 | 59.1 | 58.6
30s settling | 5.73 | 3.99 | 8.52 | 7.22 | 7.92 | 9.46 | 41.4 | 65 | 34.8 | 50.3 | 37 | 51.1 | 49.7 | 62.9 | 60.7
| 7.12 | 3.59 | 7.59 | 7.82 | 8.16 | 9.19 | 38.4 | 45.2 | 37.6 | 55.5 | 48.7 | 40 | 49.6 | 59.7 | 52.4
| 6.14 | 4.73 | 5.77 | 8.77 | 8.7 | 9.92 | 38.6 | 44.6 | 34.3 | 53.1 | 41.2 | 50.3 | 61.5 | 48.6 | 46.6
180s settling | 3.92 | 3.74 | 5.66 | 6.8 | 7.68 | 8.72 | 30.7 | 24.9 | 27.5 | 28.3 | 25.4 | 25.9 | 29.4 | 28.9 | 34.5
| 3.83 | 3.68 | 4.63 | 7.96 | 7.24 | 8.95 | 29.7 | 25 | 26.1 | 27.1 | 25.1 | 24.3 | 28.3 | 27.9 | 31.8
| 3.73 | 3.83 | 4.92 | 7.64 | 7.58 | 8.55 | 29.7 | 24 | 26.3 | 29 | 24.3 | 25.1 | 29.3 | 29 | 33.5
avg initial | 62.9 | 61.8 | 61.16667 | 62.36667 | 61.43333 | 60.9 | 63.5 | 63.13333 | 62.8 | 60.66667 | 59.3 | 59.63333 | 58.03333 | 59.03333 | 58.73333
avg 30s | 6.33 | 4.103333 | 7.293333 | 7.936667 | 8.26 | 9.523333 | 39.46667 | 51.6 | 35.56667 | 52.96667 | 42.3 | 47.13333 | 53.6 | 57.06667 | 53.23333
avg 180s | 3.826667 | 3.75 | 5.07 | 7.466667 | 7.5 | 8.74 | 30.03333 | 24.63333 | 26.63333 | 28.13333 | 24.93333 | 25.1 | 29 | 28.6 | 33.26667
|  | AVG |  |  |  |  | STDEV
average data | pH | conv | prist | mod (150) | mod (50) |  | conv | prist | mod (150) | mod (50)
30 s settling | 7 | 31.88889 | 7.733333 | 2.594444 | 5.908889 |  | 12.12877 | 2.313297 | 1.618416 | 1.636162
| 7.7 | 69.28889 | 31.81111 | 4.873333 | 8.573333 |  | 2.224194 | 3.63751 | 2.194313 | 0.8384576
| 8.2 | 68.1 | 51.34444 | 2.993333 | 42.21111 |  | 0.7333333 | 1.286396 | 0.3154538 | 8.361574
| 8.5 | 64.23333 | 56.81111 | 3.398889 | 47.46667 |  | 0.4055175 | 1.957701 | 0.5765928 | 5.34114
| 8.9 | 67.2 | 51.68889 | 7.872222 | 54.63333 |  | 0.8252946 | 2.56847 | 2.229934 | 2.115288
180 s settling | 7 | 8.192222 | 3.63 | 1.566667 | 4.215556 |  | 2.203735 | 0.8827419 | 0.3900427 | 0.7409628
| 7.7 | 24.28889 | 16.55556 | 2.814444 | 7.902222 |  | 0.2834967 | 1.595248 | 0.2857025 | 0.7257282
| 8.2 | 65.95556 | 26.12222 | 2.814444 | 27.1 |  | 0.7335858 | 1.972684 | 0.3969653 | 2.730079
| 8.5 | 63.85556 | 34.36667 | 3.004444 | 26.05556 |  | 1.578091 | 1.724336 | 0.1606353 | 1.801337
| 8.9 | 62.83333 | 33.63333 | 3.694444 | 30.28889 |  | 2.722132 | 1.800926 | 0.1378539 | 2.586575
target | 0 | 12.5
| 10 | 12.5

## fig 5b
conventional | condition 1 |  |  | condition 2 |  |  | condition 3 |  |  | condition 4 |  |  | condition 5
add. NaCl (mM) | 0 | 0 | 0 | 0.784 | 0.784 | 0.784 | 9.284 | 9.284 | 9.284 | 19.284 | 19.284 | 19.284 | 37.284 | 37.284 | 37.284
| Jar 1 | Jar 2 | Jar 3 | Jar 1 | Jar 2 | Jar 3 | Jar 1 | Jar 2 | Jar 3 | Jar 1 | Jar 2 | Jar 3 | Jar 1 | Jar 2 | Jar 3
initial | 62.6 | 62.2 | 61.1 | 63 | 61.3 | 62 | 64.6 | 59.7 | 63.3 | 62 | 63.4 | 61.8 | 62.8 | 61.7 | 60.6
| 62.6 | 62.5 | 61.9 | 62.6 | 62 | 61.7 | 63.2 | 60 | 62.9 | 63.2 | 62.7 | 62.6 | 62.8 | 62.1 | 61.3
| 63 | 62.4 | 61.7 | 62.5 | 62 | 61.5 | 62.6 | 60.1 | 62.7 | 63.2 | 63 | 62.7 | 62.3 | 61.7 | 60.9
30s settling | 67.1 | 71.6 | 72.3 | 68.1 | 69.4 | 69.3 | 69.8 | 63.2 | 69.1 | 68.1 | 67.8 | 69.1 | 66.3 | 67.4 | 69.6
| 65.2 | 67.3 | 71.2 | 70.1 | 68.2 | 70.5 | 65.7 | 65.3 | 70.8 | 71.7 | 68.2 | 66.1 | 66.3 | 66.9 | 65.8
| 68.4 | 70.1 | 70.4 | 66.4 | 67.8 | 69.8 | 68 | 63.7 | 65.8 | 67.1 | 66.1 | 67.2 | 65.3 | 66.5 | 65.7
180s settling | 24 | 24.1 | 25.6 | 33.3 | 41.7 | 44.4 | 36.9 | 47 | 45.9 | 47.8 | 41.9 | 45.3 | 30.2 | 37.6 | 55.1
| 23.7 | 24.6 | 23.8 | 32.4 | 41.6 | 43.9 | 37.1 | 46 | 43.7 | 46 | 41.3 | 46.8 | 29.4 | 37.3 | 54.4
| 24.2 | 24.5 | 24.1 | 32.9 | 41.9 | 43.8 | 39.7 | 46 | 43.5 | 48.2 | 44.6 | 44.1 | 28.7 | 37.1 | 54.5
avg initial | 62.73333 | 62.36667 | 61.56667 | 62.7 | 61.76667 | 61.73333 | 63.46667 | 59.93333 | 62.96667 | 62.8 | 63.03333 | 62.36667 | 62.63333 | 61.83333 | 60.93333
avg 30s | 66.9 | 69.66667 | 71.3 | 68.2 | 68.46667 | 69.86667 | 67.83333 | 64.06667 | 68.56667 | 68.96667 | 67.36667 | 67.46667 | 65.96667 | 66.93333 | 67.03333
avg 180s | 23.96667 | 24.4 | 24.5 | 32.86667 | 41.73333 | 44.03333 | 37.9 | 46.33333 | 44.36667 | 47.33333 | 42.6 | 45.4 | 29.43333 | 37.33333 | 54.66667
pristine (150 mg/L) | condition 1 |  |  | condition 2 |  |  | condition 3 |  |  | condition 4 |  |  | condition 5
add. NaCl (mM) | 0 | 0 | 0 | 0.784 | 0.784 | 0.784 | 9.284 | 9.284 | 9.284 | 19.284 | 19.284 | 19.284 | 37.284 | 37.284 | 37.284
| Jar 1 | Jar 2 | Jar 3 | Jar 1 | Jar 2 | Jar 3 | Jar 1 | Jar 2 | Jar 3 | Jar 1 | Jar 2 | Jar 3 | Jar 1 | Jar 2 | Jar 3
initial | 63.7 | 62.6 | 62.2 | 62.8 | 62.1 | 61.5 | 61.2 | 60.6 | 61 | 63.4 | 63.2 | 62.2 | 63 | 63.2 | 63.1
| 62.1 | 63.2 | 61.8 | 62.5 | 62.5 | 62.6 | 61.1 | 60.7 | 61.8 | 61.8 | 63.5 | 62.8 | 63.4 | 63.9 | 63.3
| 62.4 | 62.8 | 61.8 | 62.6 | 62.7 | 62.3 | 60.7 | 60.7 | 61.6 | 61.8 | 63.5 | 63.2 | 63.2 | 63.8 | 63.4
30s settling | 32.6 | 29.7 | 42.6 | 45 | 44.8 | 44.9 | 63.8 | 49.2 | 72.2 | 67.3 | 84 | 83.6 | 77.7 | 70.2 | 91.1
| 35.4 | 29.8 | 27.5 | 41.4 | 46.2 | 51 | 69.3 | 58.8 | 67.9 | 87.1 | 98.5 | 94.2 | 89.9 | 85.5 | 79.3
| 29.6 | 24.1 | 35 | 37.3 | 37.3 | 43.6 | 59.8 | 51.7 | 68.2 | 86.8 | 89.3 | 78.4 | 91.2 | 72.7 | 74.8
180s settling | 17.9 | 17.1 | 14.4 | 21.6 | 26.5 | 24.7 | 26 | 22.4 | 32.3 | 42.4 | 33.6 | 38.5 | 36.9 | 32.7 | 37.3
| 17.6 | 17.6 | 15.7 | 19.7 | 26.8 | 24.1 | 24.9 | 30.2 | 31 | 35.7 | 34.4 | 37.7 | 37.5 | 34.2 | 36.1
| 17.6 | 17 | 14.1 | 19.3 | 23.9 | 22.9 | 27.1 | 27.9 | 33.6 | 39.2 | 34.4 | 36.4 | 42.6 | 35.6 | 35.7
avg initial | 62.73333 | 62.86667 | 61.93333 | 62.63333 | 62.43333 | 62.13333 | 61 | 60.66667 | 61.46667 | 62.33333 | 63.4 | 62.73333 | 63.2 | 63.63333 | 63.26667
avg 30s | 32.53333 | 27.86667 | 35.03333 | 41.23333 | 42.76667 | 46.5 | 64.3 | 53.23333 | 69.43333 | 80.4 | 90.6 | 85.4 | 86.26667 | 76.13333 | 81.73333
avg 180s | 17.7 | 17.23333 | 14.73333 | 20.2 | 25.73333 | 23.9 | 26 | 26.83333 | 32.3 | 39.1 | 34.13333 | 37.53333 | 39 | 34.16667 | 36.36667
modified (150 mg/L) | condition 1 |  |  | condition 2 |  |  | condition 3 |  |  | condition 4 |  |  | condition 5
add. NaCl (mM) | 0 | 0 | 0 | 0.784 | 0.784 | 0.784 | 9.284 | 9.284 | 9.284 | 19.284 | 19.284 | 19.284 | 37.284 | 37.284 | 37.284
| Jar 1 | Jar 2 | Jar 3 | Jar 1 | Jar 2 | Jar 3 | Jar 1 | Jar 2 | Jar 3 | Jar 1 | Jar 2 | Jar 3 | Jar 1 | Jar 2 | Jar 3
initial | 62.3 | 61 | 64 | 61.9 | 61.4 | 61 | 61.7 | 63 | 61.5 | 62.3 | 61.4 | 62.4 | 64.8 | 61.8 | 61.5
| 63.2 | 62.7 | 63.5 | 60.9 | 61.5 | 61.2 | 62 | 61.7 | 61.6 | 62.2 | 62.1 | 61.8 | 61.9 | 62 | 61.6
| 62.9 | 63.3 | 62.9 | 61.2 | 61.5 | 61.2 | 62 | 61.7 | 61.5 | 62.2 | 61.9 | 61.9 | 61.6 | 61.7 | 61.4
30s settling | 6.95 | 3.07 | 4.33 | 5.5 | 4.7 | 8.17 | 16.4 | 31 | 26.1 | 40.2 | 64.5 | 39 | 75.2 | 66.5 | 58.2
| 4.98 | 3.19 | 5.3 | 5.7 | 6.65 | 5.75 | 22.9 | 22.2 | 25.5 | 42.3 | 50.6 | 47.7 | 79.3 | 63.1 | 64.3
| 10 | 2.9 | 3.14 | 5.3 | 7.73 | 5.67 | 18 | 22 | 18.7 | 39.1 | 63.3 | 39.5 | 79.7 | 50.7 | 50.3
180s settling | 2.24 | 2.58 | 3.46 | 4.76 | 4.26 | 4.28 | 10.2 | 7.68 | 9.06 | 16.6 | 20.3 | 19.2 | 27.2 | 29.2 | 26
| 2.91 | 2.62 | 2.29 | 4.43 | 4.4 | 4.3 | 9.6 | 7.88 | 8.93 | 18.6 | 21.7 | 18.7 | 26.6 | 28.4 | 25.7
| 3.07 | 2.52 | 3.64 | 4.46 | 3.77 | 4.56 | 10.2 | 7.23 | 8.9 | 18.6 | 21.5 | 19.2 | 25.8 | 29.6 | 28.1
avg initial | 62.8 | 62.33333 | 63.46667 | 61.33333 | 61.46667 | 61.13333 | 61.9 | 62.13333 | 61.53333 | 62.23333 | 61.8 | 62.03333 | 62.76667 | 61.83333 | 61.5
avg 30s | 7.31 | 3.053333 | 4.256667 | 5.5 | 6.36 | 6.53 | 19.1 | 25.06667 | 23.43333 | 40.53333 | 59.46667 | 42.06667 | 78.06667 | 60.1 | 57.6
avg 180s | 2.74 | 2.573333 | 3.13 | 4.55 | 4.143333 | 4.38 | 10 | 7.596667 | 8.963333 | 17.93333 | 21.16667 | 19.03333 | 26.53333 | 29.06667 | 26.6
modified (50 mg/L) | condition 1 |  |  | condition 2 |  |  | condition 3 |  |  | condition 4 |  |  | condition 5
add. NaCl (mM) | 0 | 0 | 0 | 0.784 | 0.784 | 0.784 | 9.284 | 9.284 | 9.284 | 19.284 | 19.284 | 19.284 | 37.284 | 37.284 | 37.284
| Jar 1 | Jar 2 | Jar 3 | Jar 1 | Jar 2 | Jar 3 | Jar 1 | Jar 2 | Jar 3 | Jar 1 | Jar 2 | Jar 3 | Jar 1 | Jar 2 | Jar 3
initial | 62.3 | 61.2 | 60.6 | 64.2 | 60.8 | 60.5 | 61.9 | 61.8 | 60.7 | 64.2 | 61.8 | 60.6 | 62.2 | 61.4 | 61.7
| 62.4 | 61.6 | 61.1 | 62.8 | 61 | 60.7 | 61.4 | 61.9 | 60.8 | 62.9 | 61.9 | 61.1 | 62.7 | 61.7 | 60.8
| 62.4 | 61.5 | 61 | 62.7 | 60.4 | 60.9 | 61.6 | 61.7 | 61.2 | 62.9 | 61.9 | 62.7 | 62.3 | 61.3 | 60.6
30s settling | 7.22 | 7.92 | 9.46 | 30.8 | 37.4 | 31.9 | 70.7 | 47.2 | 42.7 | 68.7 | 55.7 | 52.3 | 65.2 | 53.2 | 65.3
| 7.82 | 8.16 | 9.19 | 40.3 | 48.8 | 28.4 | 70.8 | 46 | 40.6 | 61.9 | 62 | 58.4 | 65.3 | 61.6 | 68
| 8.77 | 8.7 | 9.92 | 30.5 | 40.4 | 30.3 | 59.1 | 55.7 | 41.9 | 62.7 | 62.1 | 49.2 | 66.9 | 64.7 | 62.9
180s settling | 6.8 | 7.68 | 8.72 | 19.7 | 25.5 | 25.2 | 31.8 | 25.2 | 22.7 | 21.3 | 25.1 | 24.3 | 25.7 | 23 | 29.9
| 7.96 | 7.24 | 8.95 | 19.2 | 26.3 | 25.1 | 27.2 | 25.6 | 22 | 21.6 | 26.4 | 22.8 | 24.3 | 22.9 | 29
| 7.64 | 7.58 | 8.55 | 19.1 | 26.3 | 25.1 | 27.3 | 24.3 | 23 | 21 | 25.5 | 23.1 | 23.3 | 23 | 29.1
avg initial | 62.36667 | 61.43333 | 60.9 | 63.23333 | 60.73333 | 60.7 | 61.63333 | 61.8 | 60.9 | 63.33333 | 61.86667 | 61.46667 | 62.4 | 61.46667 | 61.03333
avg 30s | 7.936667 | 8.26 | 9.523333 | 33.86667 | 42.2 | 30.2 | 66.86667 | 49.63333 | 41.73333 | 64.43333 | 59.93333 | 53.3 | 65.8 | 59.83333 | 65.4
avg 180s | 7.466667 | 7.5 | 8.74 | 19.33333 | 26.03333 | 25.13333 | 28.76667 | 25.03333 | 22.56667 | 21.3 | 25.66667 | 23.4 | 24.43333 | 22.96667 | 29.33333
|  | AVG |  |  |  |  | STDEV
average data | mM | conv | prist | mod (150) | mod (50) |  | conv | prist | mod (150) | mod (50)
30 s settling | 0 | 69.28889 | 31.81111 | 4.873333 | 8.573333 |  | 2.224194 | 3.63751 | 2.194313 | 0.8384576
| 0.784 | 68.84444 | 43.5 | 6.13 | 35.42222 |  | 0.895255 | 2.708833 | 0.5521775 | 6.149375
| 9.284 | 66.82222 | 62.32222 | 22.53333 | 52.74444 |  | 2.414386 | 8.279112 | 3.083468 | 12.85225
| 19.284 | 67.93333 | 85.46667 | 47.35556 | 59.22222 |  | 0.8962886 | 5.100327 | 10.51651 | 5.600628
| 37.284 | 66.64444 | 81.37778 | 65.25556 | 63.67778 |  | 0.5890985 | 5.076015 | 11.16494 | 3.335388
180 s settling | 0 | 24.28889 | 16.55556 | 2.814444 | 7.902222 |  | 0.2834967 | 1.595248 | 0.2857025 | 0.7257282
| 0.784 | 39.54444 | 23.27778 | 4.357778 | 23.5 |  | 5.896358 | 2.818655 | 0.204242 | 3.63639
| 9.284 | 42.86667 | 28.37778 | 8.853333 | 25.45556 |  | 4.41223 | 3.422204 | 1.205437 | 3.121491
| 19.284 | 45.11111 | 36.92222 | 19.37778 | 23.45556 |  | 2.379854 | 2.539102 | 1.643956 | 2.183863
| 37.284 | 40.47778 | 36.51111 | 27.4 | 25.57778 |  | 12.9072 | 2.419902 | 1.443761 | 3.334055
target | 0 | 12.5
| 50 | 12.5

## fig 5c
conventional | condition 1 |  |  | condition 2 |  |  | condition 3 |  |  | condition 4
initial turbidity (NTU) | 62 | 62 | 62 | 132 | 132 | 132 | 200 | 200 | 200 | 285 | 285 | 285
| Jar 1 | Jar 2 | Jar 3 | Jar 1 | Jar 2 | Jar 3 | Jar 1 | Jar 2 | Jar 3 | Jar 1 | Jar 2 | Jar 3
initial | 62.6 | 62.2 | 61.1 | 131 | 132 | 130 | 200 | 200 | 205 | 290 | 290 | 289
| 62.6 | 62.5 | 61.9 | 133 | 133 | 132 | 201 | 201 | 199 | 288 | 294 | 293
| 63 | 62.4 | 61.7 | 133 | 133 | 132 | 201 | 202 | 198 | 286 | 294 | 293
30s settling | 67.1 | 71.6 | 72.3 | 119 | 129 | 125 | 157 | 192 | 204 | 242 | 278 | 281
| 65.2 | 67.3 | 71.2 | 128 | 129 | 126 | 157 | 192 | 205 | 251 | 282 | 280
| 68.4 | 70.1 | 70.4 | 118 | 127 | 125 | 158 | 189 | 205 | 247 | 257 | 294
180s settling | 24 | 24.1 | 25.6 | 46 | 48.7 | 57.6 | 53.4 | 67.3 | 82.5 | 111 | 140 | 164
| 23.7 | 24.6 | 23.8 | 46.5 | 48.3 | 56.6 | 53.2 | 66.3 | 81.8 | 114 | 141 | 161
| 24.2 | 24.5 | 24.1 | 45 | 47.8 | 58.3 | 52.8 | 65.3 | 81.5 | 116 | 133 | 152
avg initial | 62.73333 | 62.36667 | 61.56667 | 132.3333 | 132.6667 | 131.3333 | 200.6667 | 201 | 200.6667 | 288 | 292.6667 | 291.6667
avg 30s | 66.9 | 69.66667 | 71.3 | 121.6667 | 128.3333 | 125.3333 | 157.3333 | 191 | 204.6667 | 246.6667 | 272.3333 | 285
avg 180s | 23.96667 | 24.4 | 24.5 | 45.83333 | 48.26667 | 57.5 | 53.13333 | 66.3 | 81.93333 | 113.6667 | 138 | 159
pristine (150 mg/L) | condition 1 |  |  | condition 2 |  |  | condition 3 |  |  | condition 4
initial turbidity (NTU) | 62 | 62 | 62 | 132 | 132 | 132 | 200 | 200 | 200 | 285 | 285 | 285
| Jar 1 | Jar 2 | Jar 3 | Jar 1 | Jar 2 | Jar 3 | Jar 1 | Jar 2 | Jar 3 | Jar 1 | Jar 2 | Jar 3
initial | 63.7 | 62.6 | 62.2 | 133 | 132 | 135 | 199 | 200 | 203 | 292 | 285 | 294
| 62.1 | 63.2 | 61.8 | 134 | 133 | 134 | 201 | 202 | 201 | 289 | 287 | 290
| 62.4 | 62.8 | 61.8 | 134 | 134 | 133 | 201 | 202 | 202 | 292 | 293 | 299
30s settling | 32.6 | 29.7 | 42.6 | 33.1 | 40.2 | 49.6 | 43.4 | 49.2 | 53.8 | 66.3 | 48.3 | 78.9
| 35.4 | 29.8 | 27.5 | 39 | 50.1 | 68.9 | 43.2 | 55 | 52.5 | 66.6 | 46.5 | 78.6
| 29.6 | 24.1 | 35 | 33.8 | 36.7 | 45.2 | 44.1 | 51.7 | 59.3 | 66.3 | 46.2 | 77.1
180s settling | 17.9 | 17.1 | 14.4 | 25.5 | 30.5 | 34.4 | 34.6 | 40.9 | 51.7 | 66.3 | 45.8 | 76.9
| 17.6 | 17.6 | 15.7 | 26.7 | 30.7 | 34.8 | 35.2 | 39.9 | 50.6 | 67.3 | 46.9 | 76.9
| 17.6 | 17 | 14.1 | 25.5 | 30 | 33.6 | 35.1 | 39.9 | 50.7 | 68.3 | 44.7 | 76.1
avg initial | 62.73333 | 62.86667 | 61.93333 | 133.6667 | 133 | 134 | 200.3333 | 201.3333 | 202 | 291 | 288.3333 | 294.3333
avg 30s | 32.53333 | 27.86667 | 35.03333 | 35.3 | 42.33333 | 54.56667 | 43.56667 | 51.96667 | 55.2 | 66.4 | 47 | 78.2
avg 180s | 17.7 | 17.23333 | 14.73333 | 25.9 | 30.4 | 34.26667 | 34.96667 | 40.23333 | 51 | 67.3 | 45.8 | 76.63333
modified (150 mg/L) | condition 1 |  |  | condition 2 |  |  | condition 3 |  |  | condition 4
initial turbidity (NTU) | 62 | 62 | 62 | 132 | 132 | 132 | 200 | 200 | 200 | 285 | 285 | 285
| Jar 1 | Jar 2 | Jar 3 | Jar 1 | Jar 2 | Jar 3 | Jar 1 | Jar 2 | Jar 3 | Jar 1 | Jar 2 | Jar 3
initial | 62.3 | 61 | 64 | 131 | 130 | 130 | 195 | 199 | 200 | 315 | 286 | 282
| 63.2 | 62.7 | 63.5 | 132 | 130 | 131 | 193 | 197 | 196 | 313 | 289 | 286
| 62.9 | 63.3 | 62.9 | 132 | 130 | 132 | 193 | 196 | 196 | 317 | 290 | 280
30s settling | 6.95 | 3.07 | 4.33 | 2.74 | 2.75 | 2.31 | 3.97 | 5.29 | 3.51 | 5.18 | 3.9 | 5.23
| 4.98 | 3.19 | 5.3 | 2.56 | 2.73 | 2.18 | 3.94 | 5.88 | 3.39 | 5.17 | 4.22 | 4.93
| 10 | 2.9 | 3.14 | 2.75 | 2.73 | 2.32 | 3.91 | 5.16 | 3.39 | 4.86 | 3.69 | 4.98
180s settling | 2.24 | 2.58 | 3.46 | 2.5 | 2.84 | 2.12 | 3.35 | 5.24 | 3.5 | 4.42 | 3.89 | 5.05
| 2.91 | 2.62 | 2.29 | 2.55 | 2.83 | 2.03 | 3.36 | 5.1 | 3.15 | 4.34 | 4.16 | 4.64
| 3.07 | 2.52 | 3.64 | 2.52 | 2.75 | 1.98 | 3.24 | 5.12 | 3.25 | 3.99 | 3.55 | 4.6
avg initial | 62.8 | 62.33333 | 63.46667 | 131.6667 | 130 | 131 | 193.6667 | 197.3333 | 197.3333 | 315 | 288.3333 | 282.6667
avg 30s | 7.31 | 3.053333 | 4.256667 | 2.683333 | 2.736667 | 2.27 | 3.94 | 5.443333 | 3.43 | 5.07 | 3.936667 | 5.046667
avg 180s | 2.74 | 2.573333 | 3.13 | 2.523333 | 2.806667 | 2.043333 | 3.316667 | 5.153333 | 3.3 | 4.25 | 3.866667 | 4.763333
modified (50 mg/L) | condition 1 |  |  | condition 2 |  |  | condition 3 |  |  | condition 4
initial turbidity (NTU) | 62 | 62 | 62 | 132 | 132 | 132 | 200 | 200 | 200 | 285 | 285 | 285
| Jar 1 | Jar 2 | Jar 3 | Jar 1 | Jar 2 | Jar 3 | Jar 1 | Jar 2 | Jar 3 | Jar 1 | Jar 2 | Jar 3
initial | 62.3 | 61.2 | 60.6 | 130 | 131 | 132 | 204 | 198 | 194 | 297 | 295 | 293
| 62.4 | 61.6 | 61.1 | 131 | 131 | 132 | 201 | 199 | 198 | 297 | 295 | 294
| 62.4 | 61.5 | 61 | 130 | 132 | 131 | 201 | 199 | 198 | 298 | 294 | 295
30s settling | 7.22 | 7.92 | 9.46 | 11 | 12.2 | 20.6 | 10.2 | 23.1 | 33.7 | 30.1 | 29.2 | 34.8
| 7.82 | 8.16 | 9.19 | 14.4 | 12.4 | 19.8 | 10.1 | 16.2 | 29.9 | 30.5 | 23.2 | 37.3
| 8.77 | 8.7 | 9.92 | 10.4 | 14.1 | 18 | 8.33 | 18 | 32 | 27.1 | 25.6 | 38.5
180s settling | 6.8 | 7.68 | 8.72 | 8.93 | 10.3 | 16.3 | 7.02 | 13.3 | 23.7 | 30.3 | 18.3 | 27.6
| 7.96 | 7.24 | 8.95 | 9.34 | 11 | 17.3 | 8.19 | 13.2 | 24.3 | 24.7 | 21.2 | 33.4
| 7.64 | 7.58 | 8.55 | 9.89 | 9.36 | 16.3 | 7.74 | 12.9 | 23 | 27.7 | 20.8 | 30.7
avg initial | 62.36667 | 61.43333 | 60.9 | 130.3333 | 131.3333 | 131.6667 | 202 | 198.6667 | 196.6667 | 297.3333 | 294.6667 | 294
avg 30s | 7.936667 | 8.26 | 9.523333 | 11.93333 | 12.9 | 19.46667 | 9.543333 | 19.1 | 31.86667 | 29.23333 | 26 | 36.86667
avg 180s | 7.466667 | 7.5 | 8.74 | 9.386667 | 10.22 | 16.63333 | 7.65 | 13.13333 | 23.66667 | 27.56667 | 20.1 | 30.56667
|  | AVG |  |  |  |  | STDEV
average data | NTU | Conv | Pristine | Cat (150) | Cat (50) |  | Conv | Pristine | Cat (150) | Cat (50)
30 s settling | 62 | 69.28889 | 31.81111 | 4.873333 | 8.573333 |  | 2.224194 | 3.63751 | 2.194313 | 0.8384576
| 132 | 125.1111 | 44.06667 | 2.563333 | 14.76667 |  | 3.338884 | 9.749587 | 0.2554299 | 4.098916
| 200 | 184.3333 | 50.24444 | 4.271111 | 20.17 |  | 24.36072 | 6.004844 | 1.046711 | 11.20007
| 285 | 268 | 63.86667 | 4.684444 | 30.7 |  | 19.5306 | 15.75352 | 0.6476996 | 5.579825
180 s settling | 62 | 24.28889 | 16.55556 | 2.814444 | 7.902222 |  | 0.2834967 | 1.595248 | 0.2857025 | 0.7257282
| 132 | 50.53333 | 30.18889 | 2.457778 | 12.08 |  | 6.154763 | 4.187327 | 0.385866 | 3.965255
| 200 | 67.12222 | 42.06667 | 3.923333 | 14.81667 |  | 14.41759 | 8.172379 | 1.065244 | 8.139939
| 285 | 136.8889 | 63.24444 | 4.293333 | 26.07778 |  | 22.68708 | 15.81168 | 0.4499012 | 5.38984
target | 0 | 12.5
| 300 | 12.5