## Fig 8, Fig S7
conventional | condition 1 |  |  | condition 2 |  |  | condition 3
alum dose | 1.28 | 1.28 | 1.28 | 1.92 | 1.92 | 1.92 | 2.5 | 2.5 | 2.5
| Jar 1 | Jar 2 | Jar 3 | Jar 1 | Jar 2 | Jar 3 | Jar 1 | Jar 2 | Jar 3
30s settling | 40.1 | 42.9 | 43.2 | 41.4 | 42.8 | 41.3 | 39.8 | 38.7 | 38
| 40.4 | 42.4 | 41.8 | 41.4 | 42.5 | 41.5 | 39.5 | 38.9 | 37.3
| 40.6 | 41.8 | 42.2 | 41.7 | 43.1 | 41.4 | 40.2 | 38.5 | 35.7
180s settling | 35.2 | 43.2 | 34.1 | 32 | 34.9 | 33.5 | 31.8 | 20.7 | 20.5
| 34.8 | 41.8 | 34.2 | 31.6 | 34.9 | 33.1 | 31.5 | 19.4 | 19.8
| 35 | 42.2 | 33.9 | 31 | 34.5 | 33 | 31.8 | 19.1 | 19.7
avg 30s | 40.36667 | 42.36667 | 42.4 | 41.5 | 42.8 | 41.4 | 39.83333 | 38.7 | 37
avg 180s | 35 | 42.4 | 34.06667 | 31.53333 | 34.76667 | 33.2 | 31.7 | 19.73333 | 20
pristine (150 mg/L) | [6 empty] | condition 3
alum dose | [6 empty] | 2.5 | 2.5 | 2.5
[7 empty] | Jar 1 | Jar 2 | Jar 3
30s settling | [6 empty] | 27.4 | 25.8 | 16.4
[7 empty] | 29.4 | 25.8 | 16.8
[7 empty] | 23.5 | 27.7 | 16.9
180s settling | [6 empty] | 13.8 | 15.1 | 9.15
[7 empty] | 14.5 | 14.6 | 8.25
[7 empty] | 13.4 | 14.1 | 8.43
avg 30s | [6 empty] | 26.76667 | 26.43333 | 16.7
avg 180s | [6 empty] | 13.9 | 14.6 | 8.61
modified (150 mg/L) | [6 empty] | condition 3
alum dose | [6 empty] | 2.5 | 2.5 | 2.5
[7 empty] | Jar 1 | Jar 2 | Jar 3
30s settling | [6 empty] | 24.7 | 22.7 | 11.7
[7 empty] | 21.9 | 21.7 | 11.8
[7 empty] | 22.1 | 20.2 | 11.4
180s settling | [6 empty] | 11.6 | 11.4 | 9.19
[7 empty] | 11.3 | 10.8 | 8.02
[7 empty] | 10.3 | 11.4 | 8.24
avg 30s | [6 empty] | 22.9 | 21.53333 | 11.63333
avg 180s | [6 empty] | 11.06667 | 11.2 | 8.483333
|  | AVG |  |  |  | STDEV
average data | alum dose | conventional | pristine (150 mg/L) | modified (150 mg/L) |  | conventional | pristine (150 mg/L) | modified (150 mg/L)
30 s settling | 1.28 | 41.71111 |  |  |  | 1.164442
| 1.92 | 41.9 |  |  |  | 0.781025
| 2.5 | 38.51111 | 23.3 | 18.68889 |  | 1.42608 | 5.718197 | 6.148381
180 s settling | 1.28 | 37.15556 |  |  |  | 4.565734
| 1.92 | 33.16667 |  |  |  | 1.616924
| 2.5 | 23.81111 | 12.37 | 10.25 |  | 6.833279 | 3.275011 | 1.53143
target | 0 | 12.5
| 10 | 12.5
0.5 mg/L PAM

## Fig S9
conventional | condition 1 |  |  | condition 2 |  |  | condition 3 |  |  | condition 3
additional HA | 0 | 0 | 0 | 10 | 10 | 10 | 20 | 20 | 20 | 30 | 30 | 30
| Jar 1 | Jar 2 | Jar 3 | Jar 1 | Jar 2 | Jar 3 | Jar 1 | Jar 2 | Jar 3 | Jar 1 | Jar 2 | Jar 3
initial | 62.8 | 62.33333 | 63.46667 | 65.8 | 65.8 | 66.9 | 68.9 | 69 | 65.8 | 72.6 | 73.6 | 72.6
30s settling | 6.95 | 3.07 | 4.33 | 3.3 | 2.17 | 2.45 | 7 | 9.03 | 8.99 | 44.3 | 36.9 | 43.1
| 4.98 | 3.19 | 5.3 | 3.4 | 2.15 | 2.45 | 6.89 | 13.2 | 13.4 | 55.9 | 50.7 | 58.6
| 10 | 2.9 | 3.14 | 3.31 | 2.3 | 2.45 | 7.11 | 11.3 | 9.31 | 49.1 | 49.3 | 57
180s settling | 2.24 | 2.58 | 3.46 | 3.25 | 2.17 | 2.43 | 6.51 | 8.09 | 8.59 | 36.4 | 27.8 | 29.4
| 2.91 | 2.62 | 2.29 | 3.75 | 2.19 | 2.5 | 6.5 | 7.89 | 8.84 | 35.5 | 27.1 | 31.2
| 3.07 | 2.52 | 3.64 | 3.34 | 2.3 | 2.32 | 6.49 | 7.99 | 9.2 | 30.1 | 27.7 | 29.4
avg 30s | 7.31 | 3.053333 | 4.256667 | 3.336667 | 2.206667 | 2.45 | 7 | 11.17667 | 10.56667 | 49.76667 | 45.63333 | 52.9
avg 180s | 2.74 | 2.573333 | 3.13 | 3.446667 | 2.22 | 2.416667 | 6.5 | 7.99 | 8.876667 | 34 | 27.53333 | 30
average data | additional HA | AVG |  | STDEV
30 s settling
| 0 | 4.873333 |  | 2.194313
| 10 | 2.664444 |  | 0.5947393
| 20 | 9.581111 |  | 2.25602
| 30 | 49.43333 |  | 3.644783
180 s settling | 0 | 2.814444 |  | 0.2857025
| 10 | 2.694444 |  | 0.6588233
| 20 | 7.788889 |  | 1.201029
| 30 | 30.51111 |  | 3.263491
initial | 0 | 62.86667 |  | 0.5696002
| 10 | 66.16667 |  | 0.6350853
| 20 | 67.9 |  | 1.819341
| 30 | 72.93333 |  | 0.5773503