## Fig 9a, Fig S10
|  | from ICP-OES (mg/L) | [7 empty] | jar concentration (mg/) | [5 empty] | total (mg/L) | total removal % | avg | stdev | removal %
| replicate | Cr | Fe | Mn | Ni | Pb | Zn | conc factor |  | Cr | Fe | Mn | Ni | Pb | Zn |  |  |  |  | Cr | Fe | Mn | Ni | Pb | Zn |  |  | Cr | Fe | Mn | Ni | Pb | Zn
modified (150mg/L) 180s | R1 | .0050 | .0447 | .0316 | .3450 | .0036 | .0713 | 0.77736 |  | 0.006432026 | 0.05750231 | 0.04065041 | 0.4438098 | 0.004631059 | 0.09172069 | 0.6447463 | 61.28% |  |  | 86.07% | 88.53% | 20.22% | 12.9% | 90.68% | 81.92% |  | modified (150 mg/L) 180s
| R2 | .0043 | -0.0993 | .0339 | .3409 | .0054 | .0691 | 0.776164 |  | 0.005540066 | -0.1279369 | 0.04367634 | 0.4392113 | 0.006957292 | 0.08902757 | 0.4564757 | 72.59% |  |  | 88% | 125.5% | 14.29% | 13.8% | 86.01% | 82.45% |  | av | 86.64% | 99.08% | 12.36% | 13.67% | 89.31% | 82.31%
| R3 | .0051 | .0658 | .0388 | .3412 | .0034 | .0692 | 0.7814232 |  | 0.006526553 | 0.08420533 | 0.04965299 | 0.4366392 | 0.004351035 | 0.08855637 | 0.6699315 | 59.77% | 0.6454658 | 0.07005004 | 85.86% | 83.21% | 2.557% | 14.3% | 91.25% | 82.55% |  | stdev | 1.179% | 23.04% | 8.991% | 0.713% | 2.878% | 0.3365%
modified (150 mg/L) 30s | R1 | .0051 | .0490 | .0304 | .3409 | .0042 | .0751 | 0.7815387 |  | 0.006525589 | 0.06269683 | 0.03889763 | 0.4361908 | 0.005374014 | 0.09609249 | 0.6457774 | 61.22% |  |  | 85.87% | 87.5% | 23.66% | 14.39% | 89.19% | 81.06% |  | modified (150mg/L) 30s
| R2 | .0102 | .0793 | .0354 | .3382 | .0072 | .1034 | 0.7796278 |  | 0.01308317 | 0.1017152 | 0.04540628 | 0.4337967 | 0.009235176 | 0.1326274 | 0.7358639 | 55.81% |  |  | 71.66% | 79.72% | 10.89% | 14.86% | 81.42% | 73.86% |  | av | 78.62% | 83.02% | 19.41% | 14.23% | 84.61% | 77.09%
| R3 | .0078 | .0709 | .0303 | .3436 | .0065 | .0935 | 0.7791511 |  | 0.0100109 | 0.09099647 | 0.03888848 | 0.4409928 | 0.008342413 | 0.1200024 | 0.7092334 | 57.41% | 0.5814667 | 0.02779224 | 78.32% | 81.86% | 23.68% | 13.45% | 83.22% | 76.35% |  | stdev | 7.106% | 4.02% | 7.38% | 0.7192% | 4.066% | 3.657%
modified (50 mg/L) 30s | R1 | .0085 | .0641 | .0330 | .3698 | .0077 | .0886 | 0.788138 |  | 0.01078491 | 0.08133093 | 0.04187084 | 0.4692072 | 0.009769863 | 0.1124169 | 0.7253806 | 56.44% |  |  | 76.64% | 83.78% | 17.83% | 7.911% | 80.35% | 77.84% |  | modified (50mg/L) 180s
| R2 | .0069 | .0562 | .0303 | .3566 | .0054 | .0897 | 0.7882763 |  | 0.008753276 | 0.0712948 | 0.0384383 | 0.4523794 | 0.00685039 | 0.1137926 | 0.6915088 | 58.47% |  |  | 81.04% | 85.78% | 24.57% | 11.21% | 86.22% | 77.57% |  | av | 80.24% | 84.45% | 21.62% | 9.95% | 83.95% | 77.64%
| R3 | .0062 | .0644 | .0313 | .3604 | .0058 | .0904 | 0.7923341 |  | 0.007824982 | 0.08127884 | 0.03950354 | 0.4548586 | 0.007320144 | 0.1140933 | 0.7048794 | 57.67% | 0.5752826 | 0.01024509 | 83.05% | 83.79% | 22.47% | 10.73% | 85.28% | 77.51% |  | stdev | 3.279% | 1.152% | 3.448% | 1.783% | 3.153% | 0.1762%
modified (50 mg/L) 30s | R1 | .0118 | .0918 | .0321 | .3599 | .0141 | .1134 | 0.7900462 |  | 0.01493584 | 0.1161957 | 0.04063054 | 0.455543 | 0.01784706 | 0.1435359 | 0.7886881 | 52.64% |  |  | 67.65% | 76.83% | 20.26% | 10.59% | 64.1% | 71.71% |  | modified (50mg/L) 30s
| R2 | .0163 | .1209 | .0325 | .3628 | .0111 | .1435 | 0.7900187 |  | 0.02063242 | 0.1530344 | 0.04113827 | 0.4592296 | 0.0140503 | 0.1816413 | 0.8697263 | 47.77% |  |  | 55.31% | 69.48% | 19.27% | 9.869% | 71.74% | 64.2% |  | av | 63.06% | 71.29% | 19.88% | 10.17% | 52.17% | 66.81%
| R3 | .0123 | .1283 | .0321 | .3614 | .0311 | .1420 | 0.7885732 |  | 0.01559779 | 0.1626989 | 0.04070643 | 0.4582961 | 0.03943832 | 0.1800721 | 0.8968095 | 46.15% | 0.4885173 | 0.03378477 | 66.22% | 67.56% | 20.11% | 10.05% | 20.67% | 64.51% |  | stdev | 6.748% | 4.893% | 0.5375% | 0.3762% | 27.55% | 4.25%
pristine 180s | R1 | .0149 | .1214 | .0331 | .3585 | .0117 | .1412 | 0.7897828 |  | 0.01886595 | 0.1537131 | 0.04191025 | 0.4539222 | 0.0148142 | 0.1787833 | 0.8620091 | 48.24% |  |  | 59.14% | 69.35% | 17.75% | 10.91% | 70.2% | 64.76% |  | pristine 180s
| R2 | .0103 | .0952 | .0319 | .3585 | .0102 | .1155 | 0.7907842 |  | 0.01302505 | 0.1203868 | 0.0403397 | 0.4533475 | 0.01289859 | 0.1460575 | 0.7860552 | 52.8% |  |  | 71.79% | 75.99% | 20.83% | 11.02% | 74.05% | 71.21% |  | av | 65.46% | 74.22% | 18.13% | 11.11% | 75.21% | 69.76%
| R3 | .0138 | .0896 | .0338 | .3557 | .0073 | .1067 | 0.7878053 |  | 0.01751702 | 0.1137337 | 0.042904 | 0.4515075 | 0.009266249 | 0.1354396 | 0.770368 | 53.74% | 0.5158991 | 0.02943252 | 62.06% | 77.32% | 15.8% | 11.38% | 81.36% | 73.31% |  | stdev | 6.624% | 4.271% | 2.537% | 0.2476% | 5.668% | 4.453%
pristine 30s | R1 | .0161 | .1508 | .0329 | .3508 | .0144 | .1668 | 0.7907652 |  | 0.02036003 | 0.1907014 | 0.04160527 | 0.4436209 | 0.01821021 | 0.2109349 | 0.9254327 | 44.43% |  |  | 55.9% | 61.97% | 18.35% | 12.93% | 63.37% | 58.43% |  | pristine 30s
| R2 | .0136 | .1140 | .0323 | .3542 | .0098 | .1271 | 0.7895481 |  | 0.01722504 | 0.1443864 | 0.04090948 | 0.448611 | 0.01241216 | 0.1609782 | 0.8245223 | 50.49% |  |  | 62.69% | 71.21% | 19.72% | 11.95% | 75.03% | 68.27% |  | av | 63.05% | 68.57% | 13.35% | 12% | 71.2% | 64.94%
| R3 | .0107 | .1084 | .0393 | .3564 | .0097 | .1273 | 0.7869 |  | 0.01359766 | 0.1377557 | 0.04994281 | 0.4529165 | 0.01232685 | 0.161774 | 0.8283136 | 50.26% | 0.4839044 | 0.03434799 | 70.55% | 72.53% | 1.988% | 11.11% | 75.2% | 68.12% |  | stdev | 4.801% | 5.752% | 9.865% | 0.913% | 6.784% | 5.64%
conv 180s | R1 | .0188 | .1752 | .0333 | .3664 | .0145 | .1743 | 0.7733052 |  | 0.02431123 | 0.22656 | 0.04306191 | 0.4738103 | 0.01875068 | 0.2253961 | 1.01189 | 39.23% |  |  | 47.34% | 54.82% | 15.49% | 7.007% | 62.28% | 55.58% |  | conv 180s
| R2 | .0188 | .1727 | .0324 | .3604 | .0153 | .1772 | 0.7785639 |  | 0.02414702 | 0.2218186 | 0.04161508 | 0.4629035 | 0.01965157 | 0.2275985 | 0.9977344 | 40.08% |  |  | 47.7% | 55.77% | 18.33% | 9.148% | 60.47% | 55.14% |  | av | 48.95% | 55.45% | -1.579% | 8.72% | 60.53% | 54.57%
| R3 | .0174 | .1735 | .0552 | .3585 | .0160 | .1865 | 0.7818255 |  | 0.02225561 | 0.2219165 | 0.07060399 | 0.4585422 | 0.02046493 | 0.2385443 | 1.032328 | 38.01% | 0.3910883 | 0.01044378 | 51.8% | 55.75% | -38.56% | 10% | 58.83% | 52.99% |  | stdev | 2.474% | 0.5403% | 32.06% | 1.544% | 1.725% | 1.388%
conv 30s | R1 | .0312 | .3064 | .0379 | .3561 | .0286 | .3031 | 0.7783876 |  | 0.04008286 | 0.3936342 | 0.04869039 | 0.4574841 | 0.03674262 | 0.3893947 | 1.366029 | 17.97% |  |  | 13.18% | 21.51% | 4.446% | 10.21% | 26.09% | 23.25% |  | conv 30s
| R2 | .0309 | .2952 | .0343 | .3545 | .0277 | .2939 | 0.7791744 |  | 0.03965736 | 0.3788626 | 0.04402096 | 0.4549688 | 0.03555045 | 0.3771941 | 1.330254 | 20.12% |  |  | 14.1% | 24.45% | 13.61% | 10.71% | 28.49% | 25.66% |  | av | 11.6% | 19.4% | 10.24% | 9.767% | 25.05% | 22.55%
| R3 | .0332 | .3422 | .0346 | .3629 | .0307 | .3205 | 0.777433 |  | 0.04270464 | 0.4401665 | 0.04450544 | 0.4667926 | 0.03948893 | 0.4122542 | 1.445912 | 13.17% | 0.1708511 | 0.03555902 | 7.505% | 12.23% | 12.66% | 8.385% | 20.57% | 18.75% |  | stdev | 3.574% | 6.38% | 5.039% | 1.222% | 4.063% | 3.508%
[9 empty] | initial conc | 0.04616953 | 0.5015027 | 0.05095568 | 0.5095133 | 0.04971425 | 0.5073843 | 1.66524
[21 empty] | total | [6 empty] | 30 s settling | [6 empty] | 180 s settling
[21 empty] | conventional | pristine (150 mg/L) | modified (50 mg/L) | modified (150 mg/L) |  |  |  | conventional | pristine (150 mg/L) | modified (50 mg/L) | modified (150 mg/L) |  |  |  | conventional | pristine (150 mg/L) | modified (50 mg/L) | modified (150 mg/L)
[20 empty] | 30 s settling | 17.09% | 48.39% | 48.85% | 58.15% |  | removal | Cr | 0.1159763 | 0.6304725 | 0.6305929 | 0.786153 |  | conc | Cr | 48.95% | 65.46% | 80.24% | 86.64%
[20 empty] | 180 s settling | 39.11% | 51.59% | 57.53% | 64.55% |  |  | Fe | 0.1939802 | 0.6857156 | 0.7129102 | 0.8302379 |  |  | Fe | 55.45% | 74.22% | 84.45% | 99.08%
[27 empty] | Mn | 0.1023782 | 0.1335114 | 0.1988121 | 0.1941208 |  |  | Mn | -1.579% | 18.13% | 21.62% | 12.36%
[20 empty] | 30s stdev | 3.556% | 3.435% | 3.378% | 2.779% |  |  | Ni | 0.09767128 | 0.1199782 | 0.1017123 | 0.1423317 |  |  | Ni | 8.72% | 11.11% | 9.95% | 13.67%
[20 empty] | 180s stdev | 1.044% | 2.943% | 1.025% | 7.005% |  |  | Pb | 0.2505033 | 0.7120261 | 0.5216954 | 0.8461098 |  |  | Pb | 60.53% | 75.21% | 83.95% | 89.31%
[27 empty] | Zn | 0.2255423 | 0.6493866 | 0.6680693 | 0.7709019 |  |  | Zn | 54.57% | 69.76% | 77.64% | 82.31%
[20 empty] | 30 s settling | 17.08511 | 48.39044 | 48.85173 | 58.14667
[20 empty] | 180 s settling | 39.10883 | 51.58991 | 57.52826 | 64.54658 |  | stdev | Cr | 3.574% | 4.801% | 6.748% | 7.106% |  | stdev | Cr | 2.474% | 6.624% | 3.279% | 1.179%
[27 empty] | Fe | 6.38% | 5.752% | 4.893% | 4.02% |  |  | Fe | 0.5403% | 4.271% | 1.152% | 23.04%
[20 empty] | 30s stdev | 3.555902 | 3.434799 | 3.378477 | 2.779224 |  |  | Mn | 5.039% | 9.865% | 0.5375% | 7.38% |  |  | Mn | 32.06% | 2.537% | 3.448% | 8.991%
[20 empty] | 180s stdev | 1.044378 | 2.943252 | 1.024509 | 7.005004 |  |  | Ni | 1.222% | 0.913% | 0.3762% | 0.7192% |  |  | Ni | 1.544% | 0.2476% | 1.783% | 0.713%
[27 empty] | Pb | 4.063% | 6.784% | 27.55% | 4.066% |  |  | Pb | 1.725% | 5.668% | 3.153% | 2.878%
[27 empty] | Zn | 3.508% | 5.64% | 4.25% | 3.657% |  |  | Zn | 1.388% | 4.453% | 0.1762% | 0.3365%
[26 empty] | removal % | Cr | 11.59763 | 63.04725 | 63.05929 | 78.6153 |  | conc | Cr | 48.94623 | 65.46316 | 80.24442 | 86.6444
[27 empty] | Fe | 19.39802 | 68.57156 | 71.29102 | 83.02379 |  |  | Fe | 55.44756 | 74.2219 | 84.45309 | 99.0847
[27 empty] | Mn | 10.23782 | 13.35114 | 19.88121 | 19.41208 |  |  | Mn | -1.579106 | 18.12888 | 21.62296 | 12.35539
[27 empty] | Ni | 9.767128 | 11.99782 | 10.17123 | 14.23317 |  |  | Ni | 8.719685 | 11.10621 | 9.950331 | 13.66531
[27 empty] | Pb | 25.05033 | 71.20261 | 52.16954 | 84.61098 |  |  | Pb | 60.52965 | 75.20561 | 83.948 | 89.31266
[27 empty] | Zn | 22.55423 | 64.93866 | 66.80693 | 77.09019 |  |  | Zn | 54.56837 | 69.76122 | 77.64333 | 82.30765
[26 empty] | stdev | Cr | 3.574414 | 4.801366 | 6.747887 | 7.106323 |  | stdev | Cr | 2.474286 | 6.623733 | 3.278897 | 1.178952
[27 empty] | Fe | 6.379596 | 5.751757 | 4.893133 | 4.019622 |  |  | Fe | 0.5402938 | 4.271447 | 1.152414 | 23.03993
[27 empty] | Mn | 5.038682 | 9.864639 | 0.5374711 | 7.379779 |  |  | Mn | 32.0575 | 2.537334 | 3.447993 | 8.990517
[27 empty] | Ni | 1.222476 | 0.9130245 | 0.3761826 | 0.7192265 |  |  | Ni | 1.543516 | 0.2475701 | 1.783032 | 0.7129769
[27 empty] | Pb | 4.062619 | 6.783569 | 27.54536 | 4.06609 |  |  | Pb | 1.724845 | 5.668184 | 3.153316 | 2.877956
[27 empty] | Zn | 3.507797 | 5.639821 | 4.249526 | 3.657119 |  |  | Zn | 1.387893 | 4.452647 | 0.176161 | 0.3364774
30 s settling

## conc factors
mass (g)
| empty tube | w 10ml sample | post digestion + acidification | conc factor
150 N 180s R1 | 12.7748 | 22.6992 | 25.5416 | 0.77736
150 N 180s R2 | 12.7235 | 22.6421 | 25.5025 | 0.776164
150 N 180s R3 | 13.0757 | 23.0433 | 25.8314 | 0.7814232
150 N 30s R1 | 13.0192 | 22.9592 | 25.7377 | 0.7815387
150 N 30s R2 | 12.9183 | 22.8354 | 25.6386 | 0.7796278
150 N 30s R3 | 12.8053 | 22.7214 | 25.5321 | 0.7791511
50 N 180s R1 | 12.7553 | 22.7243 | 25.4041 | 0.788138
50 N 180s R2 | 12.727 | 22.6957 | 25.3732 | 0.7882763
50 N 180s R3 | 12.7438 | 22.7448 | 25.366 | 0.7923341
50 N 30s R1 | 12.6653 | 22.6518 | 25.3057 | 0.7900462
50 N 30s R2 | 12.725 | 22.6963 | 25.3466 | 0.7900187
50 N 30s R3 | 12.9651 | 22.9579 | 25.6371 | 0.7885732
pristine 180s R1 | 12.8453 | 22.7814 | 25.4261 | 0.7897828
pristine 180s R2 | 13.0452 | 23.0143 | 25.6518 | 0.7907842
pristine 180s R3 | 13.0236 | 22.9969 | 25.6832 | 0.7878053
pristine 30s R1 | 13.1335 | 23.075 | 25.7055 | 0.7907652
pristine 30s R2 | 12.7936 | 22.6774 | 25.3119 | 0.7895481
pristine 30s R3 | 12.8036 | 22.7678 | 25.4662 | 0.7869
conv 180s R1 | 12.9364 | 22.6072 | 25.4422 | 0.7733052
conv 180s R2 | 12.9573 | 22.9047 | 25.7339 | 0.7785639
conv 180s R3 | 12.8642 | 22.8116 | 25.5875 | 0.7818255
conv 30s R1 | 12.9403 | 22.8814 | 25.7117 | 0.7783876
conv 30s R2 | 13.0931 | 23.055 | 25.8783 | 0.7791744
conv 30s R3 | 13.0649 | 23.0368 | 25.8916 | 0.777433

## Fig 9b, Fig S11
|  | Initial NTU | settled NTU | NTU removal % | metal removal % | metal stdev | NTU stdev | NTU % STDEV
30s | conventional | 62.5 | 69.3 | -10.88 | 13.7291 | 3.555902 | 2.224194 | 3.55871
| 150 mg/L pristine | 62.5 | 31.8 | 49.12 | 39.40654 | 3.434799 | 3.63751 | 5.820017
| 50 mg/L cationic | 62.5 | 8.6 | 86.24 | 40.55917 | 3.378477 | 2.194313 | 3.510901
| 150 mg/L cationic | 62.5 | 4.9 | 92.16 | 52.90066 | 2.779224 | 0.8384576 | 1.341532
180s | conv | 62.5 | 24.3 | 61.12 | 30.68635 | 1.044378 | 0.2834967 | 0.4535947
| pristine | 62.5 | 16.6 | 73.44 | 41.63003 | 2.943252 | 1.595248 | 2.552396
| 50 N+ | 62.5 | 7.9 | 87.36 | 47.21008 | 1.024509 | 0.2857025 | 0.457124
| 150 N+ | 62.5 | 2.8 | 95.52 | 57.65836 | 7.005004 | 0.7257282 | 1.161165
Ni |  | Initial NTU | settled NTU | NTU removal % | metal removal % | metal stdev | NTU stdev | NTU % STDEV
30s | conventional | 62.5 | 69.3 | -10.88 | 9.767128 | 1.222476 | 2.224194 | 3.55871
| 150 mg/L pristine | 62.5 | 31.8 | 49.12 | 11.99782 | 0.9130245 | 3.63751 | 5.820017
| 50 mg/L cationic | 62.5 | 8.6 | 86.24 | 10.17123 | 0.3761826 | 2.194313 | 3.510901
| 150 mg/L cationic | 62.5 | 4.9 | 92.16 | 14.23317 | 0.7192265 | 0.8384576 | 1.341532
180s | conv | 62.5 | 24.3 | 61.12 | 8.719685 | 1.543516 | 0.2834967 | 0.4535947
| pristine | 62.5 | 16.6 | 73.44 | 11.10621 | 0.2475701 | 1.595248 | 2.552396
| 50 N+ | 62.5 | 7.9 | 87.36 | 9.950331 | 1.783032 | 0.2857025 | 0.457124
| 150 N+ | 62.5 | 2.8 | 95.52 | 13.66531 | 0.7129769 | 0.7257282 | 1.161165
Mn |  | Initial NTU | settled NTU | NTU removal % | metal removal % | metal stdev | NTU stdev | NTU % STDEV
30s | conventional | 62.5 | 69.3 | -10.88 | 10.23782 | 5.038682 | 2.224194 | 3.55871
| 150 mg/L pristine | 62.5 | 31.8 | 49.12 | 13.35114 | 9.864639 | 3.63751 | 5.820017
| 50 mg/L cationic | 62.5 | 8.6 | 86.24 | 19.88121 | 0.5374711 | 2.194313 | 3.510901
| 150 mg/L cationic | 62.5 | 4.9 | 92.16 | 19.41208 | 7.379779 | 0.8384576 | 1.341532
180s | conv | 62.5 | 24.3 | 61.12 | 16.91114 | 32.0575 | 0.2834967 | 0.4535947
| pristine | 62.5 | 16.6 | 73.44 | 18.12888 | 2.537334 | 1.595248 | 2.552396
| 50 N+ | 62.5 | 7.9 | 87.36 | 21.62296 | 3.447993 | 0.2857025 | 0.457124
| 150 N+ | 62.5 | 2.8 | 95.52 | 17.25482 | 8.990517 | 0.7257282 | 1.161165
Zn |  | Initial NTU | settled NTU | NTU removal % | metal removal % | metal stdev | NTU stdev | NTU % STDEV
30s | conventional | 62.5 | 69.3 | -10.88 | 22.55423 | 3.507797 | 2.224194 | 3.55871
| 150 mg/L pristine | 62.5 | 31.8 | 49.12 | 64.93866 | 5.639821 | 3.63751 | 5.820017
| 50 mg/L cationic | 62.5 | 8.6 | 86.24 | 66.80693 | 4.249526 | 2.194313 | 3.510901
| 150 mg/L cationic | 62.5 | 4.9 | 92.16 | 77.09019 | 3.657119 | 0.8384576 | 1.341532
180s | conv | 62.5 | 24.3 | 61.12 | 54.56837 | 1.387893 | 0.2834967 | 0.4535947
| pristine | 62.5 | 16.6 | 73.44 | 69.76122 | 4.452647 | 1.595248 | 2.552396
| 50 N+ | 62.5 | 7.9 | 87.36 | 77.64333 | 0.176161 | 0.2857025 | 0.457124
| 150 N+ | 62.5 | 2.8 | 95.52 | 82.30765 | 0.3364774 | 0.7257282 | 1.161165
Cr |  | Initial NTU | settled NTU | NTU removal % | metal removal % | metal stdev | NTU stdev | NTU % STDEV
30s | conventional | 62.5 | 69.3 | -10.88 | 11.59763 | 3.574414 | 2.224194 | 3.55871
| 150 mg/L pristine | 62.5 | 31.8 | 49.12 | 63.04725 | 4.801366 | 3.63751 | 5.820017
| 50 mg/L cationic | 62.5 | 8.6 | 86.24 | 63.05929 | 6.747887 | 2.194313 | 3.510901
| 150 mg/L cationic | 62.5 | 4.9 | 92.16 | 78.6153 | 7.106323 | 0.8384576 | 1.341532
180s | conv | 62.5 | 24.3 | 61.12 | 48.94623 | 2.474286 | 0.2834967 | 0.4535947
| pristine | 62.5 | 16.6 | 73.44 | 65.46316 | 6.623733 | 1.595248 | 2.552396
| 50 N+ | 62.5 | 7.9 | 87.36 | 80.24442 | 3.278897 | 0.2857025 | 0.457124
| 150 N+ | 62.5 | 2.8 | 95.52 | 86.6444 | 1.178952 | 0.7257282 | 1.161165
Fe |  | Initial NTU | settled NTU | NTU removal % | metal removal % | metal stdev | NTU stdev | NTU % STDEV
30s | conventional | 62.5 | 69.3 | -10.88 | 19.39802 | 6.379596 | 2.224194 | 3.55871
| 150 mg/L pristine | 62.5 | 31.8 | 49.12 | 68.57156 | 5.751757 | 3.63751 | 5.820017
| 50 mg/L cationic | 62.5 | 8.6 | 86.24 | 71.29102 | 4.893133 | 2.194313 | 3.510901
| 150 mg/L cationic | 62.5 | 4.9 | 92.16 | 83.02379 | 4.019622 | 0.8384576 | 1.341532
180s | conv | 62.5 | 24.3 | 61.12 | 55.44756 | 0.5402938 | 0.2834967 | 0.4535947
| pristine | 62.5 | 16.6 | 73.44 | 74.2219 | 4.271447 | 1.595248 | 2.552396
| 50 N+ | 62.5 | 7.9 | 87.36 | 84.45309 | 1.152414 | 0.2857025 | 0.457124
| 150 N+ | 62.5 | 2.8 | 95.52 | 85.8717 | 23.03993 | 0.7257282 | 1.161165
Pb |  | Initial NTU | settled NTU | NTU removal % | metal removal % | metal stdev | NTU stdev | NTU % STDEV
30s | conventional | 62.5 | 69.3 | -10.88 | 25.05033 | 4.062619 | 2.224194 | 3.55871
| 150 mg/L pristine | 62.5 | 31.8 | 49.12 | 71.20261 | 6.783569 | 3.63751 | 5.820017
| 50 mg/L cationic | 62.5 | 8.6 | 86.24 | 67.9193 | 27.54536 | 2.194313 | 3.510901
| 150 mg/L cationic | 62.5 | 4.9 | 92.16 | 84.61098 | 4.06609 | 0.8384576 | 1.341532
180s | conv | 62.5 | 24.3 | 61.12 | 60.52965 | 1.724845 | 0.2834967 | 0.4535947
| pristine | 62.5 | 16.6 | 73.44 | 75.20561 | 5.668184 | 1.595248 | 2.552396
| 50 N+ | 62.5 | 7.9 | 87.36 | 83.948 | 3.153316 | 0.2857025 | 0.457124
| 150 N+ | 62.5 | 2.8 | 95.52 | 89.31266 | 2.877956 | 0.7257282 | 1.161165
conventional
pristine (150 mg/L)
cationic (50 mg/L)
cationic (150 mg/L)
Ni
conventional
pristine (150 mg/L)
cationic (50 mg/L)
cationic (150 mg/L)
Total
conventional
pristine (150 mg/L)
cationic (50 mg/L)
cationic (150 mg/L)
Mn
conventional
pristine (150 mg/L)
cationic (50 mg/L)
cationic (150 mg/L)
Zn
conventional
pristine (150 mg/L)
cationic (50 mg/L)
cationic (150 mg/L)
Cr
conventional
pristine (150 mg/L)
cationic (50 mg/L)
cationic (150 mg/L)
Fe
conventional
pristine (150 mg/L)
cationic (50 mg/L)
cationic (150 mg/L)
Pb

## Fig 9c
Binding Energy (E) |  | Zn2p3/2 | Zn2p1/2 | Backgnd. | Envelope
eV | Counts / s (Residuals × 1) | Counts / s (Residuals × 1) | Counts / s (Residuals × 1) | Counts / s (Residuals × 1) | Counts / s (Residuals × 1)
1052 | 10650.7 | 10638.3 | 10648.9 | 10637 | 10650.2
1051.9 | 10591.9 | 10628.3 | 10639.4 | 10627 | 10640.7
1051.8 | 10667.2 | 10630.1 | 10641.8 | 10628.8 | 10643.1
1051.7 | 10624.1 | 10632 | 10644.1 | 10630.6 | 10645.4
1051.6 | 10673.4 | 10633.8 | 10646.5 | 10632.4 | 10647.9
1051.5 | 10657.3 | 10635.6 | 10649 | 10634.3 | 10650.4
1051.4 | 10754.9 | 10637.4 | 10651.6 | 10636.1 | 10652.9
1051.3 | 10702.2 | 10639.3 | 10654.2 | 10637.9 | 10655.5
1051.2 | 10652 | 10641.1 | 10656.9 | 10639.7 | 10658.3
1051.1 | 10703.5 | 10642.9 | 10659.7 | 10641.5 | 10661.1
1051 | 10661 | 10644.7 | 10662.6 | 10643.3 | 10664
1050.9 | 10806.7 | 10646.5 | 10665.7 | 10645.1 | 10667.1
1050.8 | 10767 | 10648.4 | 10668.9 | 10646.9 | 10670.3
1050.7 | 10702 | 10650.2 | 10672.3 | 10648.8 | 10673.7
1050.6 | 10708.7 | 10652 | 10675.9 | 10650.6 | 10677.3
1050.5 | 10774.7 | 10653.8 | 10679.7 | 10652.4 | 10681.1
1050.4 | 10720 | 10655.7 | 10683.7 | 10654.2 | 10685.2
1050.3 | 10761.3 | 10657.5 | 10688 | 10656 | 10689.5
1050.2 | 10807.3 | 10659.3 | 10692.6 | 10657.8 | 10694.1
1050.1 | 10757.1 | 10661.1 | 10697.6 | 10659.6 | 10699
1050 | 10699 | 10663 | 10702.8 | 10661.5 | 10704.3
1049.9 | 10802.4 | 10664.8 | 10708.5 | 10663.3 | 10710
1049.8 | 10800.8 | 10666.6 | 10714.6 | 10665.1 | 10716.2
1049.7 | 10833.8 | 10668.4 | 10721.2 | 10666.9 | 10722.8
1049.6 | 10845.9 | 10670.3 | 10728.3 | 10668.7 | 10729.9
1049.5 | 10932.5 | 10672.1 | 10735.9 | 10670.5 | 10737.5
1049.4 | 10771 | 10673.9 | 10744.1 | 10672.3 | 10745.7
1049.3 | 10831.3 | 10675.7 | 10752.8 | 10674.1 | 10754.4
1049.2 | 10937.2 | 10677.5 | 10762.2 | 10676 | 10763.8
1049.1 | 10845.6 | 10679.4 | 10772.2 | 10677.8 | 10773.9
1049 | 10863.4 | 10681.2 | 10782.9 | 10679.6 | 10784.5
1048.9 | 10887.1 | 10683 | 10794.3 | 10681.4 | 10795.9
1048.8 | 10942.6 | 10684.9 | 10806.3 | 10683.2 | 10807.9
1048.7 | 10928.2 | 10686.7 | 10819 | 10685 | 10820.6
1048.6 | 10948.1 | 10688.5 | 10832.4 | 10686.8 | 10834
1048.5 | 10963 | 10690.3 | 10846.4 | 10688.6 | 10848
1048.4 | 10933.1 | 10692.2 | 10861 | 10690.5 | 10862.7
1048.3 | 10916.7 | 10694 | 10876.2 | 10692.3 | 10877.9
1048.2 | 10961 | 10695.8 | 10891.9 | 10694.1 | 10893.7
1048.1 | 10962.3 | 10697.6 | 10908.2 | 10695.9 | 10909.9
1048 | 10900.1 | 10699.5 | 10924.8 | 10697.7 | 10926.5
1047.9 | 10995.5 | 10701.3 | 10941.7 | 10699.5 | 10943.5
1047.8 | 10993.4 | 10703.1 | 10958.8 | 10701.3 | 10960.6
1047.7 | 11025.7 | 10704.9 | 10976.1 | 10703.1 | 10977.9
1047.6 | 11074.3 | 10706.8 | 10993.3 | 10705 | 10995.1
1047.5 | 11096.2 | 10708.6 | 11010.4 | 10706.8 | 11012.3
1047.4 | 11064.8 | 10710.4 | 11027.2 | 10708.6 | 11029.1
1047.3 | 11081.4 | 10712.3 | 11043.6 | 10710.4 | 11045.4
1047.2 | 11010.9 | 10714.1 | 11059.3 | 10712.2 | 11061.2
1047.1 | 11057.5 | 10715.9 | 11074.3 | 10714 | 11076.2
1047 | 11088.5 | 10717.7 | 11088.2 | 10715.8 | 11090.2
1046.9 | 11105.1 | 10719.6 | 11101.1 | 10717.6 | 11103
1046.8 | 11168.2 | 10721.4 | 11112.5 | 10719.5 | 11114.5
1046.7 | 11161.3 | 10723.2 | 11122.5 | 10721.3 | 11124.5
1046.6 | 11147.3 | 10725.1 | 11130.8 | 10723.1 | 11132.8
1046.5 | 11063.9 | 10726.9 | 11137.3 | 10724.9 | 11139.3
1046.4 | 11199.8 | 10728.7 | 11142 | 10726.7 | 11144
1046.3 | 11156.9 | 10730.5 | 11144.7 | 10728.5 | 11146.7
1046.2 | 11166.1 | 10732.4 | 11145.4 | 10730.3 | 11147.5
1046.1 | 11109.9 | 10734.2 | 11144.2 | 10732.1 | 11146.3
1046 | 11140 | 10736 | 11141.1 | 10734 | 11143.2
1045.9 | 11130.7 | 10737.9 | 11136.3 | 10735.8 | 11138.4
1045.8 | 11224.4 | 10739.7 | 11129.8 | 10737.6 | 11131.9
1045.7 | 11192.5 | 10741.5 | 11121.8 | 10739.4 | 11124
1045.6 | 11216.8 | 10743.4 | 11112.5 | 10741.2 | 11114.7
1045.5 | 11183.6 | 10745.2 | 11102.1 | 10743 | 11104.2
1045.4 | 11171.3 | 10747 | 11090.7 | 10744.8 | 11092.9
1045.3 | 11129.1 | 10748.9 | 11078.5 | 10746.6 | 11080.7
1045.2 | 11074.1 | 10750.7 | 11065.7 | 10748.5 | 11067.9
1045.1 | 10989.6 | 10752.5 | 11052.5 | 10750.3 | 11054.7
1045 | 11041.7 | 10754.4 | 11039 | 10752.1 | 11041.3
1044.9 | 11072.4 | 10756.2 | 11025.4 | 10753.9 | 11027.7
1044.8 | 11018.4 | 10758 | 11011.7 | 10755.7 | 11014.1
1044.7 | 11077 | 10759.9 | 10998.2 | 10757.5 | 11000.6
1044.6 | 10993.1 | 10761.7 | 10985 | 10759.3 | 10987.3
1044.5 | 10996.6 | 10763.5 | 10972 | 10761.1 | 10974.4
1044.4 | 10968.8 | 10765.4 | 10959.5 | 10763 | 10961.9
1044.3 | 11050.1 | 10767.2 | 10947.4 | 10764.8 | 10949.8
1044.2 | 10923.8 | 10769 | 10935.9 | 10766.6 | 10938.3
1044.1 | 10883.2 | 10770.9 | 10924.9 | 10768.4 | 10927.4
1044 | 10910 | 10772.7 | 10914.6 | 10770.2 | 10917.1
1043.9 | 10937.6 | 10774.5 | 10904.9 | 10772 | 10907.4
1043.8 | 10918.1 | 10776.4 | 10895.9 | 10773.8 | 10898.5
1043.7 | 10893.1 | 10778.2 | 10887.6 | 10775.7 | 10890.2
1043.6 | 10878.3 | 10780.1 | 10879.9 | 10777.5 | 10882.5
1043.5 | 10854.8 | 10781.9 | 10872.9 | 10779.3 | 10875.6
1043.4 | 10852.3 | 10783.7 | 10866.6 | 10781.1 | 10869.3
1043.3 | 10854 | 10785.6 | 10860.9 | 10782.9 | 10863.6
1043.2 | 10843.8 | 10787.4 | 10855.8 | 10784.7 | 10858.5
1043.1 | 10867.8 | 10789.2 | 10851.4 | 10786.5 | 10854.1
1043 | 10906.3 | 10791.1 | 10847.4 | 10788.3 | 10850.2
1042.9 | 10873.6 | 10792.9 | 10844 | 10790.2 | 10846.8
1042.8 | 10875.2 | 10794.8 | 10841.1 | 10792 | 10843.9
1042.7 | 10925.7 | 10796.6 | 10838.7 | 10793.8 | 10841.5
1042.6 | 10883.7 | 10798.4 | 10836.6 | 10795.6 | 10839.5
1042.5 | 10921.9 | 10800.3 | 10835 | 10797.4 | 10837.9
1042.4 | 10848 | 10802.1 | 10833.7 | 10799.2 | 10836.6
1042.3 | 10907.7 | 10804 | 10832.8 | 10801 | 10835.7
1042.2 | 10905.8 | 10805.8 | 10832.1 | 10802.8 | 10835.1
1042.1 | 10871.6 | 10807.7 | 10831.7 | 10804.7 | 10834.8
1042 | 10879.4 | 10809.5 | 10831.6 | 10806.5 | 10834.6
1041.9 | 10926.9 | 10811.4 | 10831.7 | 10808.3 | 10834.7
1041.8 | 10987.2 | 10813.2 | 10831.9 | 10810.1 | 10835
1041.7 | 10924.8 | 10815 | 10832.3 | 10811.9 | 10835.5
1041.6 | 10825 | 10816.9 | 10832.9 | 10813.7 | 10836.1
1041.5 | 10909.8 | 10818.7 | 10833.6 | 10815.5 | 10836.8
1041.4 | 10870.4 | 10820.6 | 10834.4 | 10817.3 | 10837.7
1041.3 | 10904.4 | 10822.4 | 10835.4 | 10819.2 | 10838.7
1041.2 | 10996.4 | 10824.3 | 10836.4 | 10821 | 10839.7
1041.1 | 10859.6 | 10826.1 | 10837.5 | 10822.8 | 10840.8
1041 | 10962.5 | 10828 | 10838.6 | 10824.6 | 10842
1040.9 | 10971.1 | 10829.8 | 10839.8 | 10826.4 | 10843.3
1040.8 | 10985.3 | 10831.7 | 10841.1 | 10828.2 | 10844.6
1040.7 | 10913.6 | 10833.5 | 10842.4 | 10830 | 10845.9
1040.6 | 11037.5 | 10835.4 | 10843.8 | 10831.8 | 10847.3
1040.5 | 10977.4 | 10837.2 | 10845.1 | 10833.7 | 10848.7
1040.4 | 10883 | 10839.1 | 10846.5 | 10835.5 | 10850.2
1040.3 | 10878.8 | 10841 | 10848 | 10837.3 | 10851.7
1040.2 | 10872.2 | 10842.8 | 10849.5 | 10839.1 | 10853.2
1040.1 | 10869.1 | 10844.7 | 10850.9 | 10840.9 | 10854.7
1040 | 10922.8 | 10846.5 | 10852.4 | 10842.7 | 10856.2
1039.9 | 10904.5 | 10848.4 | 10854 | 10844.5 | 10857.8
1039.8 | 10945.2 | 10850.2 | 10855.5 | 10846.3 | 10859.4
1039.7 | 10998.1 | 10852.1 | 10857 | 10848.2 | 10861
1039.6 | 11009.8 | 10854 | 10858.6 | 10850 | 10862.6
1039.5 | 11028.8 | 10855.8 | 10860.2 | 10851.8 | 10864.2
1039.4 | 10893.7 | 10857.7 | 10861.8 | 10853.6 | 10865.8
1039.3 | 11023.4 | 10859.5 | 10863.3 | 10855.4 | 10867.5
1039.2 | 10904.4 | 10861.4 | 10864.9 | 10857.2 | 10869.1
1039.1 | 10980.1 | 10863.3 | 10866.6 | 10859 | 10870.8
1039 | 10939 | 10865.1 | 10868.2 | 10860.8 | 10872.5
1038.9 | 10920.2 | 10867 | 10869.8 | 10862.7 | 10874.2
1038.8 | 10996 | 10868.9 | 10871.4 | 10864.5 | 10875.8
1038.7 | 10932 | 10870.7 | 10873.1 | 10866.3 | 10877.5
1038.6 | 10874.7 | 10872.6 | 10874.7 | 10868.1 | 10879.2
1038.5 | 10932.5 | 10874.5 | 10876.4 | 10869.9 | 10880.9
1038.4 | 10931.9 | 10876.4 | 10878 | 10871.7 | 10882.7
1038.3 | 10909.1 | 10878.2 | 10879.7 | 10873.5 | 10884.4
1038.2 | 10954 | 10880.1 | 10881.4 | 10875.3 | 10886.1
1038.1 | 11018.4 | 10882 | 10883 | 10877.2 | 10887.9
1038 | 10980.3 | 10883.9 | 10884.7 | 10879 | 10889.6
1037.9 | 10865 | 10885.7 | 10886.4 | 10880.8 | 10891.3
1037.8 | 11015.7 | 10887.6 | 10888.1 | 10882.6 | 10893.1
1037.7 | 10937.7 | 10889.5 | 10889.8 | 10884.4 | 10894.9
1037.6 | 10899.4 | 10891.4 | 10891.5 | 10886.2 | 10896.6
1037.5 | 10902.3 | 10893.3 | 10893.2 | 10888 | 10898.4
1037.4 | 10973 | 10895.1 | 10894.9 | 10889.9 | 10900.2
1037.3 | 11047.4 | 10897 | 10896.6 | 10891.7 | 10902
1037.2 | 10989.2 | 10898.9 | 10898.3 | 10893.5 | 10903.7
1037.1 | 11006.2 | 10900.8 | 10900 | 10895.3 | 10905.5
1037 | 10889.8 | 10902.7 | 10901.7 | 10897.1 | 10907.3
1036.9 | 10956.4 | 10904.6 | 10903.4 | 10898.9 | 10909.1
1036.8 | 10996.7 | 10906.5 | 10905.2 | 10900.7 | 10910.9
1036.7 | 10926.4 | 10908.4 | 10906.9 | 10902.5 | 10912.7
1036.6 | 10945.7 | 10910.3 | 10908.6 | 10904.4 | 10914.5
1036.5 | 10933.3 | 10912.2 | 10910.3 | 10906.2 | 10916.4
1036.4 | 10923 | 10914.1 | 10912.1 | 10908 | 10918.2
1036.3 | 10957.1 | 10916 | 10913.8 | 10909.8 | 10920
1036.2 | 10946.8 | 10917.9 | 10915.5 | 10911.6 | 10921.8
1036.1 | 11056.1 | 10919.8 | 10917.3 | 10913.4 | 10923.7
1036 | 10929.5 | 10921.7 | 10919 | 10915.2 | 10925.5
1035.9 | 10962.2 | 10923.6 | 10920.8 | 10917 | 10927.4
1035.8 | 10937.4 | 10925.5 | 10922.5 | 10918.9 | 10929.2
1035.7 | 10977.4 | 10927.5 | 10924.3 | 10920.7 | 10931.1
1035.6 | 10919.8 | 10929.4 | 10926 | 10922.5 | 10932.9
1035.5 | 10930.8 | 10931.3 | 10927.8 | 10924.3 | 10934.8
1035.4 | 10927.4 | 10933.2 | 10929.5 | 10926.1 | 10936.6
1035.3 | 11017.6 | 10935.2 | 10931.3 | 10927.9 | 10938.5
1035.2 | 10974.7 | 10937.1 | 10933 | 10929.7 | 10940.4
1035.1 | 11041.3 | 10939 | 10934.8 | 10931.5 | 10942.2
1035 | 10986.8 | 10941 | 10936.5 | 10933.4 | 10944.1
1034.9 | 11008 | 10942.9 | 10938.3 | 10935.2 | 10946
1034.8 | 10929.6 | 10944.8 | 10940 | 10937 | 10947.9
1034.7 | 10978 | 10946.8 | 10941.8 | 10938.8 | 10949.8
1034.6 | 11069 | 10948.7 | 10943.6 | 10940.6 | 10951.7
1034.5 | 11040 | 10950.7 | 10945.3 | 10942.4 | 10953.6
1034.4 | 10951.4 | 10952.7 | 10947.1 | 10944.2 | 10955.5
1034.3 | 10989.7 | 10954.6 | 10948.9 | 10946 | 10957.4
1034.2 | 10955.6 | 10956.6 | 10950.6 | 10947.9 | 10959.3
1034.1 | 11000.2 | 10958.5 | 10952.4 | 10949.7 | 10961.3
1034 | 11025.4 | 10960.5 | 10954.2 | 10951.5 | 10963.2
1033.9 | 11051.7 | 10962.5 | 10955.9 | 10953.3 | 10965.1
1033.8 | 11049.2 | 10964.5 | 10957.7 | 10955.1 | 10967.1
1033.7 | 10978.6 | 10966.5 | 10959.5 | 10956.9 | 10969
1033.6 | 10974.8 | 10968.5 | 10961.3 | 10958.7 | 10971
1033.5 | 11006.9 | 10970.4 | 10963 | 10960.5 | 10972.9
1033.4 | 11031.5 | 10972.4 | 10964.8 | 10962.4 | 10974.9
1033.3 | 11008.7 | 10974.5 | 10966.6 | 10964.2 | 10976.9
1033.2 | 11077.4 | 10976.5 | 10968.4 | 10966 | 10978.8
1033.1 | 10941.5 | 10978.5 | 10970.1 | 10967.8 | 10980.8
1033 | 10978.8 | 10980.5 | 10971.9 | 10969.6 | 10982.8
1032.9 | 10931.1 | 10982.5 | 10973.7 | 10971.4 | 10984.8
1032.8 | 10942.3 | 10984.9 | 10975.8 | 10973.6 | 10987.1
1032.7 | 11063.4 | 10987.3 | 10977.9 | 10975.7 | 10989.5
1032.6 | 11049.8 | 10989.7 | 10980 | 10977.9 | 10991.9
1032.5 | 11069.6 | 10992.1 | 10982.2 | 10980 | 10994.2
1032.4 | 10998.6 | 10994.5 | 10984.3 | 10982.2 | 10996.6
1032.3 | 10984.8 | 10996.9 | 10986.4 | 10984.3 | 10999
1032.2 | 11087.7 | 10999.3 | 10988.5 | 10986.5 | 11001.4
1032.1 | 11058.2 | 11001.7 | 10990.6 | 10988.6 | 11003.8
1032 | 11040.6 | 11004.2 | 10992.8 | 10990.8 | 11006.2
1031.9 | 11076.5 | 11006.6 | 10994.9 | 10992.9 | 11008.6
1031.8 | 11011 | 11009.1 | 10997 | 10995.1 | 11011
1031.7 | 10990.1 | 11011.5 | 10999.1 | 10997.2 | 11013.5
1031.6 | 10973.1 | 11014 | 11001.3 | 10999.4 | 11015.9
1031.5 | 11067.2 | 11016.5 | 11003.4 | 11001.5 | 11018.4
1031.4 | 11033.5 | 11019 | 11005.5 | 11003.7 | 11020.8
1031.3 | 11050.6 | 11021.5 | 11007.6 | 11005.8 | 11023.3
1031.2 | 10997.7 | 11024 | 11009.8 | 11008 | 11025.8
1031.1 | 10966.3 | 11026.6 | 11011.9 | 11010.1 | 11028.4
1031 | 11072.6 | 11029.1 | 11014 | 11012.3 | 11030.9
1030.9 | 11046.9 | 11031.7 | 11016.2 | 11014.4 | 11033.4
1030.8 | 11083.7 | 11034.3 | 11018.3 | 11016.6 | 11036
1030.7 | 11085.5 | 11036.9 | 11020.4 | 11018.7 | 11038.6
1030.6 | 11092 | 11039.5 | 11022.5 | 11020.9 | 11041.2
1030.5 | 11106.4 | 11042.2 | 11024.7 | 11023 | 11043.8
1030.4 | 11068.8 | 11044.9 | 11026.8 | 11025.2 | 11046.5
1030.3 | 10890.1 | 11047.6 | 11028.9 | 11027.3 | 11049.2
1030.2 | 11042.7 | 11050.3 | 11031.1 | 11029.5 | 11051.9
1030.1 | 11105.4 | 11054.2 | 11034.4 | 11032.8 | 11055.8
1030 | 11040.4 | 11058.2 | 11037.7 | 11036.2 | 11059.8
1029.9 | 11133.5 | 11062.3 | 11041.1 | 11039.5 | 11063.8
1029.8 | 11073.2 | 11066.4 | 11044.4 | 11042.9 | 11067.9
1029.7 | 11113.6 | 11070.5 | 11047.7 | 11046.2 | 11072
1029.6 | 11117.8 | 11074.7 | 11051.1 | 11049.6 | 11076.1
1029.5 | 11080 | 11078.9 | 11054.4 | 11053 | 11080.4
1029.4 | 11193.8 | 11083.2 | 11057.7 | 11056.3 | 11084.6
1029.3 | 11171.1 | 11087.6 | 11061.1 | 11059.7 | 11089
1029.2 | 11202.5 | 11092.1 | 11064.4 | 11063 | 11093.5
1029.1 | 11154.5 | 11096.6 | 11067.8 | 11066.4 | 11098
1029 | 11175.3 | 11101.3 | 11071.1 | 11069.7 | 11102.7
1028.9 | 11231.9 | 11106.1 | 11074.4 | 11073.1 | 11107.5
1028.8 | 11187.3 | 11111.1 | 11077.8 | 11076.4 | 11112.4
1028.7 | 11150 | 11116.1 | 11081.1 | 11079.8 | 11117.5
1028.6 | 11153.7 | 11121.4 | 11084.5 | 11083.1 | 11122.7
1028.5 | 11224.4 | 11126.9 | 11087.8 | 11086.5 | 11128.2
1028.4 | 11258.5 | 11132.6 | 11091.1 | 11089.9 | 11133.9
1028.3 | 11178.1 | 11138.5 | 11094.5 | 11093.2 | 11139.8
1028.2 | 11277.4 | 11144.8 | 11097.8 | 11096.6 | 11146
1028.1 | 11282.4 | 11151.3 | 11101.2 | 11099.9 | 11152.5
1028 | 11293.4 | 11158.2 | 11104.5 | 11103.3 | 11159.4
1027.9 | 11339.1 | 11165.4 | 11107.8 | 11106.6 | 11166.6
1027.8 | 11288.5 | 11173.1 | 11111.2 | 11110 | 11174.3
1027.7 | 11239.8 | 11181.2 | 11114.5 | 11113.3 | 11182.4
1027.6 | 11265 | 11189.9 | 11117.9 | 11116.7 | 11191
1027.5 | 11295.7 | 11199 | 11121.2 | 11120 | 11200.2
1027.4 | 11293.8 | 11208.8 | 11124.5 | 11123.4 | 11210
1027.3 | 11320.6 | 11219.2 | 11127.9 | 11126.7 | 11220.4
1027.2 | 11282 | 11230.4 | 11131.2 | 11130.1 | 11231.5
1027.1 | 11403.4 | 11242.2 | 11134.6 | 11133.5 | 11243.3
1027 | 11377.7 | 11254.9 | 11137.9 | 11136.8 | 11256
1026.9 | 11392 | 11268.4 | 11141.3 | 11140.2 | 11269.4
1026.8 | 11404.6 | 11282.7 | 11144.6 | 11143.5 | 11283.8
1026.7 | 11440.5 | 11298 | 11147.9 | 11146.9 | 11299.1
1026.6 | 11326.1 | 11314.3 | 11151.3 | 11150.2 | 11315.4
1026.5 | 11527.7 | 11331.6 | 11154.6 | 11153.6 | 11332.7
1026.4 | 11490.5 | 11350 | 11158 | 11156.9 | 11351
1026.3 | 11405.1 | 11369.4 | 11161.3 | 11160.3 | 11370.4
1026.2 | 11480.8 | 11389.9 | 11164.7 | 11163.6 | 11390.9
1026.1 | 11564.1 | 11411.5 | 11168 | 11167 | 11412.5
1026 | 11497.3 | 11434.2 | 11171.4 | 11170.4 | 11435.2
1025.9 | 11585.8 | 11457.9 | 11174.7 | 11173.7 | 11458.9
1025.8 | 11618.5 | 11482.8 | 11178 | 11177.1 | 11483.8
1025.7 | 11698.1 | 11508.7 | 11181.4 | 11180.4 | 11509.7
1025.6 | 11598 | 11535.6 | 11184.7 | 11183.8 | 11536.6
1025.5 | 11617.7 | 11563.5 | 11188.1 | 11187.1 | 11564.4
1025.4 | 11753.2 | 11592.2 | 11191.4 | 11190.5 | 11593.1
1025.3 | 11736.6 | 11621.7 | 11194.8 | 11193.8 | 11622.6
1025.2 | 11662 | 11651.9 | 11198.1 | 11197.2 | 11652.8
1025.1 | 11747.6 | 11682.7 | 11201.5 | 11200.5 | 11683.6
1025 | 11807.9 | 11713.9 | 11204.8 | 11203.9 | 11714.8
1024.9 | 11847.4 | 11745.4 | 11208.1 | 11207.2 | 11746.3
1024.8 | 11794 | 11777.1 | 11211.5 | 11210.6 | 11778
1024.7 | 11780.9 | 11808.7 | 11214.8 | 11214 | 11809.6
1024.6 | 11720.5 | 11840.1 | 11218.2 | 11217.3 | 11840.9
1024.5 | 11887.3 | 11871 | 11221.5 | 11220.7 | 11871.8
1024.4 | 11877.4 | 11901.2 | 11224.9 | 11224 | 11902.1
1024.3 | 11862.4 | 11930.5 | 11228.2 | 11227.4 | 11931.4
1024.2 | 11886.3 | 11958.7 | 11231.6 | 11230.7 | 11959.5
1024.1 | 12023.7 | 11985.4 | 11234.9 | 11234.1 | 11986.2
1024 | 11912.6 | 12010.4 | 11238.3 | 11237.4 | 12011.3
1023.9 | 12046.1 | 12033.5 | 11241.6 | 11240.8 | 12034.3
1023.8 | 11916.3 | 12054.4 | 11245 | 11244.1 | 12055.2
1023.7 | 12094.1 | 12072.8 | 11248.3 | 11247.5 | 12073.6
1023.6 | 12070.5 | 12088.5 | 11251.7 | 11250.9 | 12089.3
1023.5 | 12041.5 | 12101.3 | 11255 | 11254.2 | 12102.1
1023.4 | 12078 | 12111.2 | 11258.3 | 11257.6 | 12112
1023.3 | 12177.1 | 12117.9 | 11261.7 | 11260.9 | 12118.7
1023.2 | 12080.2 | 12121.4 | 11265 | 11264.3 | 12122.2
1023.1 | 12134.3 | 12121.7 | 11268.4 | 11267.6 | 12122.5
1023 | 12123.7 | 12118.9 | 11271.7 | 11271 | 12119.7
1022.9 | 12197.4 | 12113.1 | 11275.1 | 11274.3 | 12113.8
1022.8 | 12201.7 | 12104.3 | 11278.4 | 11277.7 | 12105.1
1022.7 | 12129.9 | 12092.9 | 11281.8 | 11281 | 12093.6
1022.6 | 12202.1 | 12079 | 11285.1 | 11284.4 | 12079.7
1022.5 | 12075.5 | 12062.8 | 11288.5 | 11287.7 | 12063.6
1022.4 | 12114.8 | 12044.7 | 11291.8 | 11291.1 | 12045.4
1022.3 | 12061.1 | 12024.9 | 11295.2 | 11294.5 | 12025.6
1022.2 | 12118 | 12003.5 | 11298.5 | 11297.8 | 12004.3
1022.1 | 12040.8 | 11981 | 11301.9 | 11301.2 | 11981.7
1022 | 12020.8 | 11957.6 | 11305.2 | 11304.5 | 11958.3
1021.9 | 12028.9 | 11933.5 | 11308.6 | 11307.9 | 11934.1
1021.8 | 11917.5 | 11908.8 | 11311.9 | 11311.2 | 11909.5
1021.7 | 11949 | 11883.9 | 11315.3 | 11314.6 | 11884.6
1021.6 | 11882.6 | 11859 | 11318.6 | 11317.9 | 11859.7
1021.5 | 11735.1 | 11834.2 | 11322 | 11321.3 | 11834.8
1021.4 | 11776.1 | 11809.6 | 11325.3 | 11324.6 | 11810.3
1021.3 | 11754.5 | 11785.5 | 11328.7 | 11328 | 11786.2
1021.2 | 11719 | 11761.9 | 11332 | 11331.4 | 11762.6
1021.1 | 11678.1 | 11739.1 | 11335.4 | 11334.7 | 11739.7
1021 | 11734.6 | 11717 | 11338.7 | 11338.1 | 11717.6
1020.9 | 11702.9 | 11695.7 | 11342.1 | 11341.4 | 11696.4
1020.8 | 11568.5 | 11675.4 | 11345.4 | 11344.8 | 11676.1
1020.7 | 11611 | 11656.1 | 11348.8 | 11348.1 | 11656.8
1020.6 | 11660.3 | 11637.9 | 11352.1 | 11351.5 | 11638.5
1020.5 | 11584.5 | 11620.7 | 11355.5 | 11354.8 | 11621.3
1020.4 | 11633.7 | 11604.6 | 11358.8 | 11358.2 | 11605.2
1020.3 | 11619.3 | 11589.6 | 11362.2 | 11361.5 | 11590.2
1020.2 | 11645.7 | 11575.7 | 11365.5 | 11364.9 | 11576.3
1020.1 | 11594.1 | 11562.9 | 11368.8 | 11368.2 | 11563.5
1020 | 11574.6 | 11551.1 | 11372.2 | 11371.6 | 11551.7
1019.9 | 11541.9 | 11540.4 | 11375.5 | 11375 | 11541
1019.8 | 11531.3 | 11530.8 | 11378.9 | 11378.3 | 11531.3
1019.7 | 11631.5 | 11522.1 | 11382.2 | 11381.7 | 11522.6
1019.6 | 11540 | 11514.3 | 11385.6 | 11385 | 11514.9
1019.5 | 11539.1 | 11507.4 | 11388.9 | 11388.4 | 11508
1019.4 | 11593.3 | 11501.4 | 11392.3 | 11391.7 | 11502
1019.3 | 11550.4 | 11496.2 | 11395.6 | 11395.1 | 11496.7
1019.2 | 11601.5 | 11491.7 | 11399 | 11398.4 | 11492.2
1019.1 | 11536.1 | 11487.9 | 11402.3 | 11401.8 | 11488.5
1019 | 11571.5 | 11484.8 | 11405.7 | 11405.1 | 11485.3
1018.9 | 11531.9 | 11482.2 | 11409 | 11408.5 | 11482.8
1018.8 | 11612.9 | 11480.3 | 11412.4 | 11411.9 | 11480.8
1018.7 | 11627.1 | 11478.8 | 11415.7 | 11415.2 | 11479.3
1018.6 | 11653 | 11477.8 | 11419.1 | 11418.6 | 11478.3
1018.5 | 11687.7 | 11477.2 | 11422.4 | 11421.9 | 11477.7
1018.4 | 11588.9 | 11477 | 11425.8 | 11425.3 | 11477.5
1018.3 | 11574.8 | 11477.1 | 11429.1 | 11428.6 | 11477.7
1018.2 | 11677.1 | 11477.6 | 11432.5 | 11432 | 11478.1
1018.1 | 11729.3 | 11478.3 | 11435.9 | 11435.3 | 11478.8
1018 | 11658.8 | 11479.3 | 11439.2 | 11438.7 | 11479.8
1017.9 | 11623.3 | 11480.5 | 11442.6 | 11442 | 11481
1017.8 | 11647.8 | 11481.9 | 11445.9 | 11445.4 | 11482.4
1017.7 | 11628.3 | 11483.5 | 11449.3 | 11448.7 | 11484
1017.6 | 11595.2 | 11485.3 | 11452.6 | 11452.1 | 11485.8
1017.5 | 11687.2 | 11487.2 | 11456 | 11455.5 | 11487.7
1017.4 | 11627.3 | 11489.2 | 11459.3 | 11458.8 | 11489.7
1017.3 | 11581.3 | 11491.3 | 11462.7 | 11462.2 | 11491.8
1017.2 | 11577 | 11493.6 | 11466 | 11465.5 | 11494
1017.1 | 11573.9 | 11495.9 | 11469.4 | 11468.9 | 11496.4
1017 | 11551.1 | 11498.3 | 11472.7 | 11472.2 | 11498.8
1016.9 | 11599.9 | 11500.7 | 11476.1 | 11475.6 | 11501.2
1016.8 | 11600.5 | 11503.3 | 11479.4 | 11478.9 | 11503.7
1016.7 | 11638.7 | 11505.8 | 11482.8 | 11482.3 | 11506.3
1016.6 | 11573.2 | 11508.5 | 11486.1 | 11485.6 | 11508.9
1016.5 | 11603.3 | 11511.1 | 11489.5 | 11489 | 11511.6
1016.4 | 11661.7 | 11513.8 | 11492.8 | 11492.4 | 11514.3
1016.3 | 11606.6 | 11516.6 | 11496.2 | 11495.7 | 11517
1016.2 | 11524.6 | 11519.3 | 11499.5 | 11499.1 | 11519.8
1016.1 | 11636.1 | 11522.1 | 11502.9 | 11502.4 | 11522.6
1016 | 11527.3 | 11525 | 11506.2 | 11505.8 | 11525.4
1015.9 | 11525.2 | 11527.8 | 11509.6 | 11509.1 | 11528.3
1015.8 | 11584.1 | 11530.7 | 11512.9 | 11512.5 | 11531.1
1015.7 | 11496.2 | 11533.6 | 11516.3 | 11515.8 | 11534
1015.6 | 11484.5 | 11536.5 | 11519.6 | 11519.2 | 11536.9
1015.5 | 11534.7 | 11539.4 | 11523 | 11522.5 | 11539.9
1015.4 | 11560.2 | 11549.8 | 11533.7 | 11533.3 | 11550.2
1015.3 | 11537 | 11560.2 | 11544.5 | 11544.1 | 11560.6
1015.2 | 11567.2 | 11570.5 | 11555.2 | 11554.8 | 11571
Zn 2p
2p1/2
2p3/2

## Fig 9d
Binding Energy (E) |  | Cr2p 3/2 | Cr2p 1/2 | Backgnd. | Envelope
eV | Counts / s (Residuals × 0.5) | Counts / s (Residuals × 0.5) | Counts / s (Residuals × 0.5) | Counts / s (Residuals × 0.5) | Counts / s (Residuals × 0.5)
602 | 20625.5 | 20472.5 | 20486.4 | 20464.2 | 20494.7
601.9 | 20438.6 | 20441.3 | 20455.8 | 20433.1 | 20464
601.8 | 20410.2 | 20433.5 | 20448.4 | 20425.1 | 20456.7
601.7 | 20308.3 | 20433.5 | 20448.9 | 20425.1 | 20457.3
601.6 | 20343.1 | 20433.3 | 20449.1 | 20424.8 | 20457.6
601.5 | 20677 | 20432.8 | 20449.1 | 20424.2 | 20457.6
601.4 | 20491.2 | 20430.6 | 20447.5 | 20422 | 20456.1
601.3 | 20691.4 | 20427.6 | 20445 | 20418.8 | 20453.7
601.2 | 20460.9 | 20423.4 | 20441.4 | 20414.6 | 20450.2
601.1 | 20534.7 | 20420.7 | 20439.3 | 20411.8 | 20448.2
601 | 20389.7 | 20418.7 | 20437.9 | 20409.7 | 20446.9
600.9 | 20353.8 | 20417.9 | 20437.8 | 20408.9 | 20446.9
600.8 | 20460 | 20417.6 | 20438.2 | 20408.5 | 20447.3
600.7 | 20383.8 | 20417.6 | 20438.9 | 20408.4 | 20448.1
600.6 | 20472.2 | 20417.9 | 20440 | 20408.6 | 20449.3
600.5 | 20372 | 20418.3 | 20441.2 | 20408.9 | 20450.6
600.4 | 20593.1 | 20418.7 | 20442.4 | 20409.2 | 20451.9
600.3 | 20312.1 | 20419 | 20443.7 | 20409.5 | 20453.2
600.2 | 20669.9 | 20419.4 | 20445 | 20409.8 | 20454.6
600.1 | 20618.8 | 20419.8 | 20446.3 | 20410.1 | 20456
600 | 20744.8 | 20420.2 | 20447.7 | 20410.3 | 20457.5
599.9 | 20505.5 | 20420.5 | 20449.1 | 20410.6 | 20459
599.8 | 20640.6 | 20420.9 | 20450.6 | 20410.9 | 20460.6
599.7 | 20430.5 | 20421.3 | 20452.1 | 20411.2 | 20462.2
599.6 | 20341.4 | 20421.7 | 20453.7 | 20411.5 | 20463.9
599.5 | 20521.9 | 20422.1 | 20455.3 | 20411.8 | 20465.6
599.4 | 20625.9 | 20422.4 | 20457 | 20412.1 | 20467.4
599.3 | 20348.2 | 20422.8 | 20458.7 | 20412.3 | 20469.2
599.2 | 20416 | 20423.2 | 20460.5 | 20412.6 | 20471.1
599.1 | 20535.3 | 20423.6 | 20462.4 | 20412.9 | 20473.1
599 | 20629.6 | 20424 | 20464.3 | 20413.2 | 20475.1
598.9 | 20527.8 | 20424.4 | 20466.3 | 20413.5 | 20477.2
598.8 | 20505.8 | 20424.8 | 20468.3 | 20413.8 | 20479.3
598.7 | 20498 | 20425.2 | 20470.4 | 20414 | 20481.6
598.6 | 20483.9 | 20425.6 | 20472.6 | 20414.3 | 20483.9
598.5 | 20605.3 | 20426 | 20474.9 | 20414.6 | 20486.2
598.4 | 20541.2 | 20426.4 | 20477.2 | 20414.9 | 20488.7
598.3 | 20405.4 | 20426.8 | 20479.6 | 20415.2 | 20491.2
598.2 | 20553 | 20427.2 | 20482.1 | 20415.5 | 20493.8
598.1 | 20479.4 | 20427.6 | 20484.7 | 20415.7 | 20496.5
598 | 20602.2 | 20428 | 20487.4 | 20416 | 20499.3
597.9 | 20833.3 | 20428.4 | 20490.1 | 20416.3 | 20502.2
597.8 | 20526.2 | 20428.8 | 20492.9 | 20416.6 | 20505.1
597.7 | 20521.3 | 20429.2 | 20495.8 | 20416.9 | 20508.2
597.6 | 20561.8 | 20429.6 | 20498.8 | 20417.2 | 20511.3
597.5 | 20794 | 20430 | 20501.9 | 20417.4 | 20514.5
597.4 | 20517.5 | 20430.5 | 20505.1 | 20417.7 | 20517.9
597.3 | 20579.3 | 20430.9 | 20508.4 | 20418 | 20521.3
597.2 | 20374.2 | 20431.3 | 20511.8 | 20418.3 | 20524.8
597.1 | 20326.4 | 20431.7 | 20515.3 | 20418.6 | 20528.4
597 | 20532.9 | 20432.2 | 20518.8 | 20418.9 | 20532.1
596.9 | 20499.1 | 20432.6 | 20522.5 | 20419.1 | 20536
596.8 | 20555.6 | 20433 | 20526.3 | 20419.4 | 20539.9
596.7 | 20476.3 | 20433.5 | 20530.2 | 20419.7 | 20543.9
596.6 | 20699.4 | 20433.9 | 20534.1 | 20420 | 20548.1
596.5 | 20525.3 | 20434.4 | 20538.2 | 20420.3 | 20552.3
596.4 | 20409.9 | 20434.8 | 20542.4 | 20420.6 | 20556.7
596.3 | 20630.7 | 20435.3 | 20546.7 | 20420.8 | 20561.1
596.2 | 20536.8 | 20435.7 | 20551.1 | 20421.1 | 20565.7
596.1 | 20497.3 | 20436.2 | 20555.6 | 20421.4 | 20570.4
596 | 20504.9 | 20436.7 | 20560.2 | 20421.7 | 20575.2
595.9 | 20514.8 | 20437.2 | 20564.9 | 20422 | 20580.1
595.8 | 20608.6 | 20437.6 | 20569.8 | 20422.3 | 20585.1
595.7 | 20635.4 | 20438.1 | 20574.7 | 20422.6 | 20590.3
595.6 | 20796 | 20438.6 | 20579.7 | 20422.8 | 20595.5
595.5 | 20643.4 | 20439.1 | 20584.9 | 20423.1 | 20600.8
595.4 | 20695.7 | 20439.6 | 20590.1 | 20423.4 | 20606.3
595.3 | 20513.9 | 20440.1 | 20595.5 | 20423.7 | 20611.9
595.2 | 20568.7 | 20440.6 | 20600.9 | 20424 | 20617.5
595.1 | 20619.9 | 20441.1 | 20606.5 | 20424.3 | 20623.3
595 | 20809.5 | 20441.6 | 20612.1 | 20424.5 | 20629.2
594.9 | 20717.6 | 20442.2 | 20617.8 | 20424.8 | 20635.2
594.8 | 20518.6 | 20442.7 | 20623.7 | 20425.1 | 20641.3
594.7 | 20548.3 | 20443.3 | 20629.6 | 20425.4 | 20647.5
594.6 | 20746 | 20443.8 | 20635.6 | 20425.7 | 20653.8
594.5 | 20736.2 | 20444.4 | 20641.7 | 20426 | 20660.2
594.4 | 20798.6 | 20445 | 20647.9 | 20426.2 | 20666.7
594.3 | 20594.4 | 20445.5 | 20654.2 | 20426.5 | 20673.2
594.2 | 20423.8 | 20446.1 | 20660.6 | 20426.8 | 20679.9
594.1 | 20716.2 | 20446.7 | 20667 | 20427.1 | 20686.6
594 | 20612.4 | 20447.4 | 20673.5 | 20427.4 | 20693.5
593.9 | 20501.9 | 20448 | 20680.1 | 20427.7 | 20700.4
593.8 | 20719.3 | 20448.6 | 20686.7 | 20427.9 | 20707.4
593.7 | 20922.2 | 20449.3 | 20693.4 | 20428.2 | 20714.4
593.6 | 20745.7 | 20449.9 | 20700.1 | 20428.5 | 20721.5
593.5 | 20764.3 | 20450.6 | 20706.9 | 20428.8 | 20728.7
593.4 | 20605.2 | 20451.3 | 20713.7 | 20429.1 | 20735.9
593.3 | 20776 | 20452 | 20720.5 | 20429.4 | 20743.2
593.2 | 20638.1 | 20452.7 | 20727.4 | 20429.6 | 20750.5
593.1 | 20753.4 | 20453.5 | 20734.3 | 20429.9 | 20757.9
593 | 20811.2 | 20454.3 | 20741.3 | 20430.2 | 20765.3
592.9 | 20944.1 | 20455 | 20748.2 | 20430.5 | 20772.7
592.8 | 20799.5 | 20455.8 | 20755.1 | 20430.8 | 20780.2
592.7 | 20784.5 | 20456.7 | 20762.1 | 20431.1 | 20787.7
592.6 | 20817.8 | 20457.5 | 20769 | 20431.3 | 20795.2
592.5 | 20967.7 | 20458.4 | 20775.9 | 20431.6 | 20802.7
592.4 | 20625.9 | 20459.3 | 20782.8 | 20431.9 | 20810.1
592.3 | 20717.8 | 20460.2 | 20789.6 | 20432.2 | 20817.6
592.2 | 20638.1 | 20461.1 | 20796.4 | 20432.5 | 20825.1
592.1 | 20653.7 | 20462.1 | 20803.2 | 20432.8 | 20832.5
592 | 20619.2 | 20463.1 | 20809.9 | 20433.1 | 20839.9
591.9 | 21103.8 | 20464.2 | 20816.5 | 20433.3 | 20847.3
591.8 | 21078.9 | 20465.2 | 20823 | 20433.6 | 20854.6
591.7 | 20901 | 20466.3 | 20829.4 | 20433.9 | 20861.9
591.6 | 20827.9 | 20467.5 | 20835.8 | 20434.2 | 20869
591.5 | 20766.9 | 20468.6 | 20842 | 20434.5 | 20876.2
591.4 | 20922.6 | 20469.8 | 20848.1 | 20434.8 | 20883.2
591.3 | 20977.3 | 20471.1 | 20854.1 | 20435 | 20890.1
591.2 | 20871.2 | 20472.4 | 20859.9 | 20435.3 | 20897
591.1 | 20742.3 | 20473.7 | 20865.6 | 20435.6 | 20903.7
591 | 20981.2 | 20475.1 | 20871.1 | 20435.9 | 20910.3
590.9 | 20768.3 | 20476.5 | 20876.5 | 20436.2 | 20916.8
590.8 | 21050.8 | 20478 | 20881.6 | 20436.5 | 20923.2
590.7 | 21024 | 20479.5 | 20886.6 | 20436.7 | 20929.4
590.6 | 20950.2 | 20481.1 | 20891.4 | 20437 | 20935.5
590.5 | 20944.7 | 20482.7 | 20895.9 | 20437.3 | 20941.4
590.4 | 20992.7 | 20484.4 | 20900.2 | 20437.6 | 20947.1
590.3 | 20868.9 | 20486.2 | 20904.3 | 20437.9 | 20952.7
590.2 | 21031.5 | 20488 | 20908.2 | 20438.2 | 20958
590.1 | 20804.7 | 20489.9 | 20911.8 | 20438.4 | 20963.2
590 | 20857.6 | 20491.8 | 20915.1 | 20438.7 | 20968.2
589.9 | 20801.9 | 20493.8 | 20918.2 | 20439 | 20973
589.8 | 21055.5 | 20495.9 | 20921 | 20439.3 | 20977.6
589.7 | 20896.3 | 20498 | 20923.5 | 20439.6 | 20982
589.6 | 21015.1 | 20500.3 | 20925.7 | 20439.9 | 20986.1
589.5 | 21122.5 | 20502.6 | 20927.7 | 20440.1 | 20990.1
589.4 | 21198.6 | 20504.9 | 20929.3 | 20440.4 | 20993.8
589.3 | 21127.5 | 20507.4 | 20930.6 | 20440.7 | 20997.3
589.2 | 21085.1 | 20509.9 | 20931.7 | 20441 | 21000.6
589.1 | 21083.2 | 20512.6 | 20932.4 | 20441.3 | 21003.7
589 | 21003.9 | 20515.3 | 20932.8 | 20441.6 | 21006.5
588.9 | 21008.6 | 20518.1 | 20932.9 | 20441.8 | 21009.1
588.8 | 21053.3 | 20521 | 20932.7 | 20442.1 | 21011.6
588.7 | 20890 | 20524 | 20932.2 | 20442.4 | 21013.8
588.6 | 21011 | 20527.1 | 20931.4 | 20442.7 | 21015.7
588.5 | 20858.3 | 20530.2 | 20930.3 | 20443 | 21017.5
588.4 | 20884.8 | 20533.5 | 20928.9 | 20443.3 | 21019.1
588.3 | 21005.8 | 20536.9 | 20927.2 | 20443.5 | 21020.5
588.2 | 21264.1 | 20540.4 | 20925.2 | 20443.8 | 21021.8
588.1 | 20935.3 | 20544 | 20922.9 | 20444.1 | 21022.8
588 | 20918.6 | 20547.7 | 20920.3 | 20444.4 | 21023.7
587.9 | 21148.8 | 20551.6 | 20917.5 | 20444.7 | 21024.4
587.8 | 20995.3 | 20555.5 | 20914.5 | 20445 | 21025
587.7 | 20765.4 | 20559.6 | 20911.1 | 20445.3 | 21025.4
587.6 | 20995.4 | 20563.7 | 20907.6 | 20445.5 | 21025.8
587.5 | 21064.4 | 20568 | 20903.8 | 20445.8 | 21026
587.4 | 20960.5 | 20572.4 | 20899.8 | 20446.1 | 21026.1
587.3 | 21128.9 | 20576.9 | 20895.5 | 20446.4 | 21026.1
587.2 | 20845.7 | 20581.6 | 20891.1 | 20446.7 | 21026
587.1 | 21088.2 | 20586.4 | 20886.5 | 20447 | 21025.9
587 | 21100.6 | 20591.2 | 20881.7 | 20447.2 | 21025.7
586.9 | 20915.1 | 20596.3 | 20876.7 | 20447.5 | 21025.4
586.8 | 20997.4 | 20601.4 | 20871.5 | 20447.8 | 21025.1
586.7 | 20922.7 | 20606.7 | 20866.2 | 20448.1 | 21024.8
586.6 | 21098.5 | 20612 | 20860.8 | 20448.4 | 21024.5
586.5 | 21137.2 | 20617.6 | 20855.3 | 20448.7 | 21024.2
586.4 | 20993.9 | 20623.2 | 20849.6 | 20448.9 | 21023.8
586.3 | 21193.7 | 20629 | 20843.8 | 20449.2 | 21023.5
586.2 | 20826.1 | 20634.8 | 20837.9 | 20449.5 | 21023.2
586.1 | 21124.9 | 20640.8 | 20831.9 | 20449.8 | 21023
586 | 21280.5 | 20647 | 20825.9 | 20450.1 | 21022.8
585.9 | 21355.3 | 20653.2 | 20819.8 | 20450.4 | 21022.6
585.8 | 21060.2 | 20659.6 | 20813.6 | 20450.6 | 21022.5
585.7 | 20715.7 | 20666.1 | 20807.3 | 20450.9 | 21022.5
585.6 | 21105.6 | 20672.7 | 20801 | 20451.2 | 21022.5
585.5 | 21032.1 | 20679.4 | 20794.7 | 20451.5 | 21022.6
585.4 | 21306.1 | 20686.2 | 20788.4 | 20451.8 | 21022.8
585.3 | 20847 | 20693.1 | 20782 | 20452.1 | 21023.1
585.2 | 21015.7 | 20700.2 | 20775.7 | 20452.3 | 21023.5
585.1 | 21103.7 | 20707.3 | 20769.3 | 20452.6 | 21024
585 | 20847.6 | 20714.5 | 20762.9 | 20452.9 | 21024.5
584.9 | 21034.6 | 20721.9 | 20756.6 | 20453.2 | 21025.2
584.8 | 21107.3 | 20729.3 | 20750.2 | 20453.5 | 21026
584.7 | 20876.4 | 20736.8 | 20743.9 | 20453.8 | 21026.9
584.6 | 21039.5 | 20744.4 | 20737.6 | 20454 | 21027.9
584.5 | 20778.7 | 20752 | 20731.4 | 20454.3 | 21029.1
584.4 | 20877.9 | 20759.8 | 20725.2 | 20454.6 | 21030.3
584.3 | 20992.5 | 20767.5 | 20719 | 20454.9 | 21031.7
584.2 | 21196.2 | 20775.4 | 20712.9 | 20455.2 | 21033.1
584.1 | 21050.6 | 20783.3 | 20706.9 | 20455.5 | 21034.7
584 | 20992.8 | 20791.3 | 20700.9 | 20455.8 | 21036.4
583.9 | 20998.5 | 20799.3 | 20695 | 20456 | 21038.2
583.8 | 21002.9 | 20807.3 | 20689.1 | 20456.3 | 21040.1
583.7 | 21166.3 | 20815.3 | 20683.4 | 20456.6 | 21042.1
583.6 | 21243.3 | 20823.4 | 20677.7 | 20456.9 | 21044.2
583.5 | 21132.4 | 20831.5 | 20672 | 20457.2 | 21046.4
583.4 | 20966.4 | 20839.6 | 20666.5 | 20457.5 | 21048.6
583.3 | 21090.4 | 20847.6 | 20661.1 | 20457.7 | 21051
583.2 | 21121.1 | 20855.7 | 20655.7 | 20458 | 21053.4
583.1 | 20927.4 | 20863.7 | 20650.5 | 20458.3 | 21055.9
583 | 21144.1 | 20871.7 | 20645.3 | 20458.6 | 21058.4
582.9 | 20925.3 | 20879.7 | 20640.2 | 20458.9 | 21061
582.8 | 21232 | 20887.6 | 20635.3 | 20459.2 | 21063.7
582.7 | 21149.9 | 20895.4 | 20630.4 | 20459.4 | 21066.4
582.6 | 20804.5 | 20903.2 | 20625.6 | 20459.7 | 21069.1
582.5 | 20901.9 | 20910.8 | 20621 | 20460 | 21071.8
582.4 | 21229.8 | 20918.4 | 20616.4 | 20460.3 | 21074.5
582.3 | 21098.7 | 20925.9 | 20612 | 20460.6 | 21077.3
582.2 | 20964.3 | 20933.2 | 20607.6 | 20460.9 | 21080
582.1 | 21237.4 | 20940.4 | 20603.4 | 20461.1 | 21082.7
582 | 20912.9 | 20947.5 | 20599.3 | 20461.4 | 21085.3
581.9 | 21106.1 | 20954.4 | 20595.2 | 20461.7 | 21087.9
581.8 | 21339 | 20961.1 | 20591.3 | 20462 | 21090.5
581.7 | 21180.2 | 20967.7 | 20587.5 | 20462.3 | 21092.9
581.6 | 21227.7 | 20974.1 | 20583.8 | 20462.6 | 21095.3
581.5 | 21136.3 | 20980.2 | 20580.2 | 20462.8 | 21097.6
581.4 | 21105.1 | 20986.2 | 20576.7 | 20463.1 | 21099.7
581.3 | 21316.6 | 20991.9 | 20573.3 | 20463.4 | 21101.7
581.2 | 20995.4 | 20997.3 | 20570 | 20463.7 | 21103.6
581.1 | 21080.1 | 21002.6 | 20566.8 | 20464 | 21105.4
581 | 20945.7 | 21007.5 | 20563.7 | 20464.3 | 21107
580.9 | 21207.1 | 21012.2 | 20560.7 | 20464.5 | 21108.4
580.8 | 21081.4 | 21016.6 | 20557.8 | 20464.8 | 21109.6
580.7 | 21189.5 | 21020.6 | 20555 | 20465.1 | 21110.6
580.6 | 21256 | 21024.4 | 20552.3 | 20465.4 | 21111.4
580.5 | 20944.3 | 21027.9 | 20549.7 | 20465.7 | 21111.9
580.4 | 21177.4 | 21031 | 20547.2 | 20466 | 21112.3
580.3 | 21172.9 | 21033.8 | 20544.8 | 20466.3 | 21112.4
580.2 | 20901 | 21036.3 | 20542.5 | 20466.5 | 21112.2
580.1 | 21065.2 | 21038.4 | 20540.2 | 20466.8 | 21111.8
580 | 21154.3 | 21040.2 | 20538.1 | 20467.1 | 21111.2
579.9 | 20777.6 | 21041.6 | 20536 | 20467.4 | 21110.2
579.8 | 20854.8 | 21042.7 | 20534 | 20467.7 | 21109
579.7 | 21306.2 | 21043.4 | 20532.1 | 20468 | 21107.5
579.6 | 21123.7 | 21043.7 | 20530.3 | 20468.2 | 21105.7
579.5 | 21128.2 | 21043.7 | 20528.5 | 20468.5 | 21103.7
579.4 | 21411.3 | 21043.3 | 20526.8 | 20468.8 | 21101.3
579.3 | 20952 | 21042.6 | 20525.2 | 20469.1 | 21098.7
579.2 | 21108.5 | 21041.5 | 20523.7 | 20469.4 | 21095.7
579.1 | 21135.1 | 21040 | 20522.2 | 20469.7 | 21092.5
579 | 21244.2 | 21038.2 | 20520.8 | 20469.9 | 21089
578.9 | 21093.1 | 21036.1 | 20519.4 | 20470.2 | 21085.3
578.8 | 21037 | 21033.6 | 20518.2 | 20470.5 | 21081.2
578.7 | 21078.7 | 21030.8 | 20516.9 | 20470.8 | 21076.9
578.6 | 21078 | 21027.7 | 20515.8 | 20471.1 | 21072.4
578.5 | 21009.6 | 21024.3 | 20514.7 | 20471.4 | 21067.6
578.4 | 20979.9 | 21020.5 | 20513.6 | 20471.6 | 21062.5
578.3 | 20871.9 | 21016.5 | 20512.6 | 20471.9 | 21057.2
578.2 | 21027.3 | 21012.2 | 20511.7 | 20472.2 | 21051.7
578.1 | 20954.2 | 21007.6 | 20510.8 | 20472.5 | 21045.9
578 | 20990.9 | 21002.8 | 20509.9 | 20472.8 | 21040
577.9 | 21071.3 | 20997.7 | 20509.1 | 20473.1 | 21033.8
577.8 | 21135.5 | 20992.4 | 20508.4 | 20473.3 | 21027.5
577.7 | 21096.8 | 20986.9 | 20507.7 | 20473.6 | 21020.9
577.6 | 21045.6 | 20981.2 | 20507 | 20473.9 | 21014.2
577.5 | 20982.7 | 20975.2 | 20506.3 | 20474.2 | 21007.4
577.4 | 20959.7 | 20969.1 | 20505.7 | 20474.5 | 21000.4
577.3 | 21061.4 | 20962.8 | 20505.2 | 20474.8 | 20993.2
577.2 | 20926.1 | 20956.4 | 20504.7 | 20475 | 20986
577.1 | 21068.8 | 20949.8 | 20504.2 | 20475.3 | 20978.6
577 | 20909.4 | 20943 | 20503.7 | 20475.6 | 20971.1
576.9 | 20710.8 | 20936.2 | 20503.3 | 20475.9 | 20963.5
576.8 | 20910.3 | 20929.2 | 20502.9 | 20476.2 | 20955.9
576.7 | 20910.6 | 20922.1 | 20502.5 | 20476.5 | 20948.2
576.6 | 20847.4 | 20915 | 20502.2 | 20476.7 | 20940.4
576.5 | 20919.7 | 20907.7 | 20501.8 | 20477 | 20932.5
576.4 | 20947.1 | 20900.4 | 20501.5 | 20477.3 | 20924.6
576.3 | 20942 | 20893 | 20501.3 | 20477.6 | 20916.7
576.2 | 20802.4 | 20885.6 | 20501 | 20477.9 | 20908.7
576.1 | 20780.8 | 20878.2 | 20500.8 | 20478.2 | 20900.8
576 | 20883.4 | 20870.7 | 20500.6 | 20478.5 | 20892.8
575.9 | 20770.9 | 20863.2 | 20500.4 | 20478.7 | 20884.8
575.8 | 20899.7 | 20855.7 | 20500.2 | 20479 | 20876.9
575.7 | 20899.6 | 20848.1 | 20500.1 | 20479.3 | 20868.9
575.6 | 20918.7 | 20840.6 | 20499.9 | 20479.6 | 20861
575.5 | 20806.9 | 20833.1 | 20499.8 | 20479.9 | 20853.1
575.4 | 20932.4 | 20825.7 | 20499.7 | 20480.2 | 20845.2
575.3 | 20962.2 | 20818.2 | 20499.6 | 20480.4 | 20837.4
575.2 | 20758.4 | 20810.8 | 20499.5 | 20480.7 | 20829.7
575.1 | 20654 | 20803.5 | 20499.5 | 20481 | 20822
575 | 20815.1 | 20796.2 | 20499.4 | 20481.3 | 20814.3
574.9 | 20893.8 | 20788.9 | 20499.4 | 20481.6 | 20806.8
574.8 | 20845 | 20781.8 | 20499.4 | 20481.9 | 20799.3
574.7 | 20695.1 | 20774.7 | 20499.4 | 20482.1 | 20791.9
574.6 | 20965.7 | 20767.6 | 20499.4 | 20482.4 | 20784.5
574.5 | 20583.5 | 20760.7 | 20499.4 | 20482.7 | 20777.3
574.4 | 20746.3 | 20753.8 | 20499.4 | 20483 | 20770.2
574.3 | 20813.5 | 20747 | 20499.4 | 20483.3 | 20763.1
574.2 | 20927 | 20740.3 | 20499.4 | 20483.6 | 20756.2
574.1 | 20719.3 | 20733.7 | 20499.5 | 20483.8 | 20749.3
574 | 20666.4 | 20727.2 | 20499.5 | 20484.1 | 20742.6
573.9 | 20984.5 | 20720.8 | 20499.6 | 20484.4 | 20736
573.8 | 20836.8 | 20714.5 | 20499.6 | 20484.7 | 20729.5
573.7 | 20748.2 | 20708.3 | 20499.7 | 20485 | 20723.1
573.6 | 20815.1 | 20702.3 | 20499.8 | 20485.3 | 20716.8
573.5 | 20858.6 | 20696.3 | 20499.9 | 20485.5 | 20710.6
573.4 | 20701.6 | 20690.5 | 20499.9 | 20485.8 | 20704.6
573.3 | 20720.4 | 20684.8 | 20500 | 20486.1 | 20698.7
573.2 | 20762.6 | 20679.2 | 20500.1 | 20486.4 | 20692.9
573.1 | 20553.8 | 20673.7 | 20500.2 | 20486.7 | 20687.3
573 | 20780.8 | 20668.4 | 20500.3 | 20487 | 20681.7
572.9 | 20697 | 20663.1 | 20500.5 | 20487.2 | 20676.3
572.8 | 20579.8 | 20658 | 20500.6 | 20487.5 | 20671.1
572.7 | 20529.3 | 20653 | 20500.7 | 20487.8 | 20665.9
572.6 | 20866.7 | 20648.2 | 20500.8 | 20488.1 | 20660.9
572.5 | 20713.6 | 20643.4 | 20500.9 | 20488.4 | 20656
572.4 | 20703.3 | 20638.8 | 20501.1 | 20488.7 | 20651.3
572.3 | 20775 | 20634.4 | 20501.2 | 20489 | 20646.6
572.2 | 20832.4 | 20630 | 20501.4 | 20489.2 | 20642.1
572.1 | 20712.6 | 20625.8 | 20501.5 | 20489.5 | 20637.7
572 | 20629.4 | 20621.6 | 20501.6 | 20489.8 | 20633.5
571.9 | 20528.2 | 20617.6 | 20501.8 | 20490.1 | 20629.3
571.8 | 20810.4 | 20613.8 | 20501.9 | 20490.4 | 20625.3
571.7 | 20748.8 | 20610 | 20502.1 | 20490.7 | 20621.5
571.6 | 20797.9 | 20606.4 | 20502.2 | 20490.9 | 20617.7
571.5 | 20748.5 | 20602.9 | 20502.4 | 20491.2 | 20614
571.4 | 20524.4 | 20599.5 | 20502.6 | 20491.5 | 20610.5
571.3 | 20727.8 | 20596.2 | 20502.7 | 20491.8 | 20607.1
571.2 | 20608.1 | 20593 | 20502.9 | 20492.1 | 20603.8
571.1 | 20861.5 | 20589.9 | 20503.1 | 20492.4 | 20600.6
571 | 20559.9 | 20587 | 20503.2 | 20492.6 | 20597.5
570.9 | 20580.6 | 20584.1 | 20503.4 | 20492.9 | 20594.6
570.8 | 20691.2 | 20581.4 | 20503.6 | 20493.2 | 20591.7
570.7 | 20407.9 | 20578.7 | 20503.8 | 20493.5 | 20589
570.6 | 20539.6 | 20576.1 | 20503.9 | 20493.8 | 20586.3
570.5 | 20509.5 | 20573.7 | 20504.1 | 20494.1 | 20583.7
570.4 | 20609.6 | 20571.3 | 20504.3 | 20494.3 | 20581.3
570.3 | 20498.2 | 20569.1 | 20504.5 | 20494.6 | 20578.9
570.2 | 20357.3 | 20566.9 | 20504.7 | 20494.9 | 20576.6
570.1 | 20672 | 20564.8 | 20504.8 | 20495.2 | 20574.5
570 | 20394.9 | 20562.8 | 20505 | 20495.5 | 20572.4
569.9 | 20598.6 | 20560.9 | 20505.2 | 20495.8 | 20570.4
569.8 | 20521.7 | 20559.1 | 20505.4 | 20496 | 20568.4
569.7 | 20485 | 20558 | 20506.3 | 20497 | 20567.3
569.6 | 20480.1 | 20557 | 20507.2 | 20498 | 20566.2
569.5 | 20628.3 | 20556.1 | 20508 | 20498.9 | 20565.2
569.4 | 20664.8 | 20555.2 | 20508.9 | 20499.9 | 20564.2
569.3 | 20441.6 | 20554.4 | 20509.8 | 20500.9 | 20563.4
569.2 | 20616.4 | 20553.7 | 20510.7 | 20501.8 | 20562.6
569.1 | 20583.1 | 20553.1 | 20511.5 | 20502.8 | 20561.8
569 | 20535.9 | 20552.5 | 20512.4 | 20503.7 | 20561.2
568.9 | 20339.7 | 20552 | 20513.3 | 20504.7 | 20560.6
568.8 | 20554.6 | 20551.5 | 20514.2 | 20505.7 | 20560
568.7 | 20722.3 | 20551.1 | 20515.1 | 20506.6 | 20559.5
568.6 | 20461.1 | 20557.4 | 20522.6 | 20514.2 | 20565.8
568.5 | 20455.4 | 20563.8 | 20530.1 | 20521.8 | 20572
568.4 | 20604.2 | 20570.2 | 20537.6 | 20529.5 | 20578.4
568.3 | 20668.9 | 20576.6 | 20545.2 | 20537.1 | 20584.7
568.2 | 20626.4 | 20583.1 | 20552.7 | 20544.7 | 20591.2
568.1 | 20361.5 | 20589.6 | 20560.2 | 20552.3 | 20597.6
Cr 2p
2p1/2
2p3/2

## Fig 9e
Binding Energy (E) |  | Fe2p3/2 | Fe2p1/2 | Fe2p satellite | Backgnd. | Envelope
eV | Counts / s (Residuals × 0.5) | Counts / s (Residuals × 0.5) | Counts / s (Residuals × 0.5) | Counts / s (Residuals × 0.5) | Counts / s (Residuals × 0.5) | Counts / s (Residuals × 0.5)
740 | 9187.6 | 9204.42 | 9206.38 | 9203.88 | 9203.55 | 9207.58
739.9 | 9212.22 | 9203.64 | 9205.63 | 9203.1 | 9202.76 | 9206.84
739.8 | 9162.58 | 9187.7 | 9189.73 | 9187.16 | 9186.82 | 9190.95
739.7 | 9281.32 | 9176.79 | 9178.85 | 9176.24 | 9175.9 | 9180.08
739.6 | 9127.51 | 9173.32 | 9175.42 | 9172.77 | 9172.43 | 9176.66
739.5 | 9107.62 | 9169.56 | 9171.7 | 9169.01 | 9168.66 | 9172.95
739.4 | 9192.78 | 9154.76 | 9156.93 | 9154.2 | 9153.85 | 9158.19
739.3 | 9182.66 | 9154.76 | 9156.98 | 9154.2 | 9153.85 | 9158.24
739.2 | 9158.7 | 9154.65 | 9156.9 | 9154.08 | 9153.73 | 9158.18
739.1 | 9235.43 | 9154.46 | 9156.75 | 9153.89 | 9153.53 | 9158.04
739 | 9173.93 | 9154.23 | 9156.56 | 9153.65 | 9153.29 | 9157.86
738.9 | 9232.35 | 9153.85 | 9156.23 | 9153.28 | 9152.91 | 9157.54
738.8 | 9308.66 | 9153.36 | 9155.78 | 9152.78 | 9152.41 | 9157.1
738.7 | 9264.05 | 9152.89 | 9155.36 | 9152.31 | 9151.94 | 9156.68
738.6 | 9213.97 | 9152.32 | 9154.83 | 9151.74 | 9151.36 | 9156.17
738.5 | 9260.51 | 9151.81 | 9154.37 | 9151.22 | 9150.84 | 9155.72
738.4 | 9181.25 | 9151.39 | 9153.99 | 9150.79 | 9150.41 | 9155.35
738.3 | 9221.48 | 9151.1 | 9153.76 | 9150.5 | 9150.12 | 9155.13
738.2 | 9140.94 | 9150.92 | 9153.63 | 9150.32 | 9149.93 | 9155.01
738.1 | 9114.42 | 9150.83 | 9153.59 | 9150.23 | 9149.83 | 9154.99
738 | 9175.2 | 9150.8 | 9153.61 | 9150.19 | 9149.79 | 9155.02
737.9 | 9133.42 | 9150.8 | 9153.67 | 9150.19 | 9149.79 | 9155.08
737.8 | 9189.72 | 9150.65 | 9153.57 | 9150.03 | 9149.62 | 9155
737.7 | 9282.11 | 9150.33 | 9153.32 | 9149.71 | 9149.3 | 9154.75
737.6 | 9257.35 | 9149.93 | 9152.97 | 9149.3 | 9148.89 | 9154.42
737.5 | 9255.83 | 9149.44 | 9152.54 | 9148.81 | 9148.4 | 9154.01
737.4 | 9208.44 | 9148.91 | 9152.07 | 9148.27 | 9147.85 | 9153.55
737.3 | 9228.64 | 9148.5 | 9151.73 | 9147.86 | 9147.43 | 9153.21
737.2 | 9170.77 | 9148.11 | 9151.41 | 9147.47 | 9147.04 | 9152.91
737.1 | 9230.11 | 9147.77 | 9151.13 | 9147.12 | 9146.69 | 9152.64
737 | 9217.66 | 9147.38 | 9150.81 | 9146.73 | 9146.29 | 9152.34
736.9 | 9243.38 | 9147.07 | 9150.58 | 9146.41 | 9145.97 | 9152.11
736.8 | 9158.47 | 9146.91 | 9150.49 | 9146.24 | 9145.8 | 9152.04
736.7 | 9035.82 | 9146.84 | 9150.5 | 9146.17 | 9145.72 | 9152.06
736.6 | 9144.41 | 9146.84 | 9150.58 | 9146.17 | 9145.72 | 9152.15
736.5 | 9152.47 | 9147.43 | 9151.24 | 9146.75 | 9146.29 | 9152.83
736.4 | 9237.42 | 9148.01 | 9151.91 | 9147.33 | 9146.86 | 9153.51
736.3 | 9207.76 | 9148.59 | 9152.58 | 9147.9 | 9147.44 | 9154.2
736.2 | 9260.18 | 9149.18 | 9153.25 | 9148.48 | 9148.01 | 9154.89
736.1 | 9256.95 | 9149.76 | 9153.93 | 9149.06 | 9148.59 | 9155.58
736 | 9267.27 | 9150.34 | 9154.61 | 9149.64 | 9149.16 | 9156.27
735.9 | 9220.16 | 9150.93 | 9155.29 | 9150.22 | 9149.73 | 9156.97
735.8 | 9290.17 | 9151.51 | 9155.98 | 9150.8 | 9150.31 | 9157.67
735.7 | 9260.21 | 9152.09 | 9156.67 | 9151.38 | 9150.88 | 9158.38
735.6 | 9254.55 | 9152.68 | 9157.37 | 9151.96 | 9151.46 | 9159.09
735.5 | 9240.45 | 9153.26 | 9158.07 | 9152.54 | 9152.03 | 9159.81
735.4 | 9222 | 9153.85 | 9158.77 | 9153.12 | 9152.6 | 9160.53
735.3 | 9252.3 | 9154.43 | 9159.48 | 9153.7 | 9153.18 | 9161.25
735.2 | 9230.98 | 9155.02 | 9160.2 | 9154.27 | 9153.75 | 9161.99
735.1 | 9147.24 | 9155.6 | 9160.92 | 9154.85 | 9154.33 | 9162.73
735 | 9179.77 | 9156.19 | 9161.65 | 9155.43 | 9154.9 | 9163.47
734.9 | 9166.3 | 9156.77 | 9162.39 | 9156.01 | 9155.47 | 9164.23
734.8 | 9223.06 | 9157.36 | 9163.14 | 9156.59 | 9156.05 | 9164.99
734.7 | 9265.04 | 9157.94 | 9163.89 | 9157.17 | 9156.62 | 9165.76
734.6 | 9275.55 | 9158.53 | 9164.66 | 9157.75 | 9157.2 | 9166.55
734.5 | 9321.94 | 9159.12 | 9165.43 | 9158.33 | 9157.77 | 9167.34
734.4 | 9204.73 | 9159.7 | 9166.22 | 9158.91 | 9158.34 | 9168.15
734.3 | 9208.39 | 9160.29 | 9167.02 | 9159.49 | 9158.92 | 9168.96
734.2 | 9208.45 | 9160.87 | 9167.83 | 9160.07 | 9159.49 | 9169.8
734.1 | 9278.18 | 9161.46 | 9168.66 | 9160.66 | 9160.07 | 9170.65
734 | 9139.88 | 9162.05 | 9169.51 | 9161.24 | 9160.64 | 9171.51
733.9 | 9206.68 | 9162.63 | 9170.37 | 9161.82 | 9161.21 | 9172.39
733.8 | 9312.19 | 9163.22 | 9171.26 | 9162.4 | 9161.79 | 9173.3
733.7 | 9311.42 | 9163.81 | 9172.17 | 9162.98 | 9162.36 | 9174.23
733.6 | 9301.45 | 9164.39 | 9173.1 | 9163.56 | 9162.94 | 9175.18
733.5 | 9242.27 | 9164.98 | 9174.05 | 9164.14 | 9163.51 | 9176.16
733.4 | 9238.76 | 9165.57 | 9175.04 | 9164.72 | 9164.08 | 9177.16
733.3 | 9343.15 | 9166.16 | 9176.06 | 9165.3 | 9164.66 | 9178.2
733.2 | 9278.6 | 9166.75 | 9177.11 | 9165.89 | 9165.23 | 9179.28
733.1 | 9350.67 | 9167.33 | 9178.2 | 9166.47 | 9165.81 | 9180.39
733 | 9242.06 | 9167.92 | 9179.33 | 9167.05 | 9166.38 | 9181.54
732.9 | 9249.87 | 9168.51 | 9180.51 | 9167.63 | 9166.95 | 9182.74
732.8 | 9267.81 | 9169.1 | 9181.73 | 9168.21 | 9167.53 | 9183.98
732.7 | 9307.75 | 9169.69 | 9183 | 9168.8 | 9168.1 | 9185.28
732.6 | 9329.03 | 9170.28 | 9184.34 | 9169.38 | 9168.68 | 9186.64
732.5 | 9341.2 | 9170.87 | 9185.73 | 9169.96 | 9169.25 | 9188.06
732.4 | 9261.1 | 9171.46 | 9187.19 | 9170.54 | 9169.83 | 9189.54
732.3 | 9231.41 | 9172.05 | 9188.72 | 9171.13 | 9170.4 | 9191.1
732.2 | 9309.35 | 9172.64 | 9190.32 | 9171.71 | 9170.97 | 9192.73
732.1 | 9282.28 | 9173.23 | 9192.01 | 9172.29 | 9171.55 | 9194.44
732 | 9334.41 | 9173.82 | 9193.78 | 9172.88 | 9172.12 | 9196.24
731.9 | 9213.3 | 9174.41 | 9195.65 | 9173.46 | 9172.7 | 9198.13
731.8 | 9249.03 | 9175 | 9197.62 | 9174.04 | 9173.27 | 9200.13
731.7 | 9321.29 | 9175.59 | 9199.69 | 9174.63 | 9173.84 | 9202.22
731.6 | 9335.86 | 9176.19 | 9201.87 | 9175.21 | 9174.42 | 9204.43
731.5 | 9350.92 | 9176.78 | 9204.17 | 9175.8 | 9174.99 | 9206.76
731.4 | 9322.37 | 9177.37 | 9206.59 | 9176.38 | 9175.57 | 9209.21
731.3 | 9324.9 | 9177.96 | 9209.14 | 9176.97 | 9176.14 | 9211.79
731.2 | 9336.38 | 9178.56 | 9211.83 | 9177.55 | 9176.71 | 9214.51
731.1 | 9246.98 | 9179.15 | 9214.65 | 9178.14 | 9177.29 | 9217.37
731 | 9316.48 | 9179.74 | 9217.63 | 9178.72 | 9177.86 | 9220.37
730.9 | 9342.1 | 9180.34 | 9220.76 | 9179.31 | 9178.44 | 9223.54
730.8 | 9272.72 | 9180.93 | 9224.05 | 9179.9 | 9179.01 | 9226.86
730.7 | 9354.41 | 9181.52 | 9227.5 | 9180.48 | 9179.58 | 9230.34
730.6 | 9333.53 | 9182.12 | 9231.13 | 9181.07 | 9180.16 | 9234
730.5 | 9281.87 | 9182.71 | 9234.92 | 9181.65 | 9180.73 | 9237.83
730.4 | 9394.94 | 9183.31 | 9238.89 | 9182.24 | 9181.31 | 9241.83
730.3 | 9416.89 | 9183.91 | 9243.04 | 9182.83 | 9181.88 | 9246.02
730.2 | 9315.41 | 9184.5 | 9247.37 | 9183.42 | 9182.45 | 9250.38
730.1 | 9339.27 | 9185.1 | 9251.89 | 9184 | 9183.03 | 9254.93
730 | 9298.46 | 9185.69 | 9256.58 | 9184.59 | 9183.6 | 9259.67
729.9 | 9395.9 | 9186.29 | 9261.47 | 9185.18 | 9184.18 | 9264.59
729.8 | 9393.25 | 9186.89 | 9266.53 | 9185.77 | 9184.75 | 9269.69
729.7 | 9367.16 | 9187.49 | 9271.77 | 9186.36 | 9185.32 | 9274.98
729.6 | 9306.09 | 9188.09 | 9277.2 | 9186.95 | 9185.9 | 9280.44
729.5 | 9415.17 | 9188.68 | 9282.79 | 9187.54 | 9186.47 | 9286.07
729.4 | 9256.63 | 9189.28 | 9288.55 | 9188.13 | 9187.05 | 9291.87
729.3 | 9413.99 | 9189.88 | 9294.47 | 9188.72 | 9187.62 | 9297.83
729.2 | 9451.78 | 9190.48 | 9300.54 | 9189.31 | 9188.19 | 9303.94
729.1 | 9376.11 | 9191.08 | 9306.75 | 9189.9 | 9188.77 | 9310.2
729 | 9332.96 | 9191.69 | 9313.09 | 9190.49 | 9189.34 | 9316.59
728.9 | 9364.23 | 9192.29 | 9319.55 | 9191.09 | 9189.92 | 9323.09
728.8 | 9326.57 | 9192.89 | 9326.11 | 9191.68 | 9190.49 | 9329.7
728.7 | 9317.59 | 9193.49 | 9332.77 | 9192.27 | 9191.06 | 9336.41
728.6 | 9319.14 | 9194.09 | 9339.49 | 9192.87 | 9191.64 | 9343.18
728.5 | 9391.27 | 9194.7 | 9346.27 | 9193.46 | 9192.21 | 9350.01
728.4 | 9386.92 | 9195.3 | 9353.08 | 9194.06 | 9192.79 | 9356.87
728.3 | 9427.81 | 9195.91 | 9359.91 | 9194.65 | 9193.36 | 9363.75
728.2 | 9403.53 | 9196.51 | 9366.72 | 9195.25 | 9193.93 | 9370.61
728.1 | 9386.55 | 9197.12 | 9373.5 | 9195.84 | 9194.51 | 9377.44
728 | 9409.37 | 9197.72 | 9380.21 | 9196.44 | 9195.08 | 9384.21
727.9 | 9427.01 | 9198.33 | 9386.84 | 9197.04 | 9195.66 | 9390.9
727.8 | 9411.11 | 9198.94 | 9393.35 | 9197.63 | 9196.23 | 9397.46
727.7 | 9421.05 | 9199.55 | 9399.71 | 9198.23 | 9196.8 | 9403.88
727.6 | 9362.17 | 9200.15 | 9405.89 | 9198.83 | 9197.38 | 9410.12
727.5 | 9409.08 | 9200.76 | 9411.86 | 9199.43 | 9197.95 | 9416.15
727.4 | 9386.32 | 9201.37 | 9417.58 | 9200.03 | 9198.53 | 9421.94
727.3 | 9414.74 | 9201.99 | 9423.02 | 9200.63 | 9199.1 | 9427.44
727.2 | 9434.49 | 9202.6 | 9428.16 | 9201.24 | 9199.67 | 9432.64
727.1 | 9467.11 | 9203.21 | 9432.95 | 9201.84 | 9200.25 | 9437.5
727 | 9465.73 | 9203.82 | 9437.36 | 9202.44 | 9200.82 | 9441.98
726.9 | 9487.95 | 9204.44 | 9441.36 | 9203.05 | 9201.4 | 9446.05
726.8 | 9419.77 | 9205.05 | 9444.93 | 9203.65 | 9201.97 | 9449.69
726.7 | 9460.18 | 9205.67 | 9448.03 | 9204.26 | 9202.54 | 9452.87
726.6 | 9474.05 | 9206.28 | 9450.66 | 9204.86 | 9203.12 | 9455.57
726.5 | 9472.98 | 9206.9 | 9452.77 | 9205.47 | 9203.69 | 9457.76
726.4 | 9485.21 | 9207.52 | 9454.37 | 9206.08 | 9204.27 | 9459.44
726.3 | 9393.78 | 9208.14 | 9455.45 | 9206.69 | 9204.84 | 9460.59
726.2 | 9398.26 | 9208.76 | 9455.99 | 9207.3 | 9205.41 | 9461.22
726.1 | 9442.47 | 9209.38 | 9456 | 9207.91 | 9205.99 | 9461.31
726 | 9464.69 | 9210 | 9455.48 | 9208.53 | 9206.56 | 9460.88
725.9 | 9500.19 | 9210.62 | 9454.44 | 9209.14 | 9207.14 | 9459.93
725.8 | 9375.57 | 9211.24 | 9452.91 | 9209.76 | 9207.71 | 9458.49
725.7 | 9388.7 | 9211.87 | 9450.89 | 9210.37 | 9208.28 | 9456.56
725.6 | 9445.68 | 9212.49 | 9448.41 | 9210.99 | 9208.86 | 9454.18
725.5 | 9371.33 | 9213.12 | 9445.5 | 9211.61 | 9209.43 | 9451.37
725.4 | 9546.98 | 9213.75 | 9442.19 | 9212.23 | 9210.01 | 9448.16
725.3 | 9379.58 | 9214.38 | 9438.5 | 9212.86 | 9210.58 | 9444.58
725.2 | 9385.56 | 9215.01 | 9434.48 | 9213.48 | 9211.15 | 9440.66
725.1 | 9393.86 | 9215.64 | 9430.14 | 9214.11 | 9211.73 | 9436.44
725 | 9364.85 | 9216.27 | 9425.54 | 9214.74 | 9212.3 | 9431.94
724.9 | 9450.92 | 9216.91 | 9420.69 | 9215.37 | 9212.88 | 9427.21
724.8 | 9482.51 | 9217.54 | 9415.63 | 9216 | 9213.45 | 9422.27
724.7 | 9466.14 | 9218.18 | 9410.4 | 9216.63 | 9214.02 | 9417.16
724.6 | 9465.49 | 9218.82 | 9405.02 | 9217.27 | 9214.6 | 9411.91
724.5 | 9473.76 | 9219.46 | 9399.53 | 9217.9 | 9215.17 | 9406.55
724.4 | 9460.04 | 9220.1 | 9393.95 | 9218.54 | 9215.75 | 9401.11
724.3 | 9488.13 | 9220.74 | 9388.32 | 9219.19 | 9216.32 | 9395.61
724.2 | 9441.61 | 9221.39 | 9382.65 | 9219.83 | 9216.89 | 9390.08
724.1 | 9389.89 | 9222.04 | 9376.97 | 9220.48 | 9217.47 | 9384.55
724 | 9331.26 | 9222.68 | 9371.31 | 9221.13 | 9218.04 | 9379.04
723.9 | 9417.83 | 9223.33 | 9365.69 | 9221.78 | 9218.62 | 9373.57
723.8 | 9438.78 | 9223.99 | 9360.12 | 9222.44 | 9219.19 | 9368.17
723.7 | 9349.82 | 9224.64 | 9354.62 | 9223.1 | 9219.76 | 9362.84
723.6 | 9421.4 | 9225.3 | 9349.22 | 9223.76 | 9220.34 | 9357.6
723.5 | 9370.77 | 9225.95 | 9343.92 | 9224.43 | 9220.91 | 9352.48
723.4 | 9396.39 | 9226.61 | 9338.74 | 9225.1 | 9221.49 | 9347.49
723.3 | 9389.22 | 9227.28 | 9333.7 | 9225.77 | 9222.06 | 9342.63
723.2 | 9359.81 | 9227.94 | 9328.79 | 9226.45 | 9222.63 | 9337.92
723.1 | 9419.45 | 9228.61 | 9324.04 | 9227.14 | 9223.21 | 9333.37
723 | 9354.67 | 9229.28 | 9319.45 | 9227.83 | 9223.78 | 9328.99
722.9 | 9271.47 | 9229.95 | 9315.03 | 9228.52 | 9224.36 | 9324.79
722.8 | 9386.55 | 9230.62 | 9310.78 | 9229.22 | 9224.93 | 9320.77
722.7 | 9359.47 | 9231.3 | 9306.71 | 9229.93 | 9225.5 | 9316.93
722.6 | 9450.05 | 9231.98 | 9302.81 | 9230.65 | 9226.08 | 9313.28
722.5 | 9317.14 | 9232.66 | 9299.1 | 9231.37 | 9226.65 | 9309.83
722.4 | 9384.67 | 9233.35 | 9295.58 | 9232.1 | 9227.23 | 9306.58
722.3 | 9354.43 | 9234.04 | 9292.23 | 9232.85 | 9227.8 | 9303.52
722.2 | 9383.5 | 9234.73 | 9289.07 | 9233.6 | 9228.37 | 9300.66
722.1 | 9287.54 | 9235.43 | 9286.09 | 9234.37 | 9228.95 | 9297.99
722 | 9361.23 | 9236.13 | 9283.29 | 9235.15 | 9229.52 | 9295.52
721.9 | 9373.28 | 9236.83 | 9280.67 | 9235.95 | 9230.1 | 9293.25
721.8 | 9297.73 | 9237.53 | 9278.22 | 9236.77 | 9230.67 | 9291.18
721.7 | 9349.08 | 9238.25 | 9275.93 | 9237.61 | 9231.24 | 9289.3
721.6 | 9305.18 | 9238.96 | 9273.81 | 9238.48 | 9231.82 | 9287.61
721.5 | 9396.15 | 9239.68 | 9271.85 | 9239.37 | 9232.39 | 9286.12
721.4 | 9433.46 | 9240.4 | 9270.04 | 9240.3 | 9232.97 | 9284.82
721.3 | 9369.52 | 9241.13 | 9268.38 | 9241.27 | 9233.54 | 9283.7
721.2 | 9308.8 | 9241.87 | 9266.86 | 9242.29 | 9234.11 | 9282.78
721.1 | 9304.76 | 9242.61 | 9265.47 | 9243.36 | 9234.69 | 9282.05
721 | 9407.96 | 9243.35 | 9264.21 | 9244.48 | 9235.26 | 9281.52
720.9 | 9440.44 | 9244.1 | 9263.08 | 9245.68 | 9235.84 | 9281.18
720.8 | 9392.61 | 9244.86 | 9262.06 | 9246.95 | 9236.41 | 9281.04
720.7 | 9414.75 | 9245.62 | 9261.15 | 9248.31 | 9236.98 | 9281.11
720.6 | 9403.43 | 9246.4 | 9260.35 | 9249.77 | 9237.56 | 9281.39
720.5 | 9367.15 | 9247.18 | 9259.64 | 9251.34 | 9238.13 | 9281.89
720.4 | 9384.29 | 9247.97 | 9259.02 | 9253.04 | 9238.71 | 9282.61
720.3 | 9361.48 | 9248.76 | 9258.5 | 9254.87 | 9239.28 | 9283.57
720.2 | 9294.96 | 9249.57 | 9258.05 | 9256.87 | 9239.85 | 9284.78
720.1 | 9317.59 | 9250.39 | 9257.68 | 9259.04 | 9240.43 | 9286.25
720 | 9414.57 | 9251.22 | 9257.37 | 9261.4 | 9241 | 9287.99
719.9 | 9395.86 | 9252.07 | 9257.14 | 9263.97 | 9241.58 | 9290.02
719.8 | 9459.15 | 9252.93 | 9256.96 | 9266.76 | 9242.15 | 9292.35
719.7 | 9391.96 | 9253.8 | 9256.84 | 9269.8 | 9242.72 | 9294.99
719.6 | 9287.95 | 9254.7 | 9256.77 | 9273.1 | 9243.3 | 9297.97
719.5 | 9465.92 | 9255.61 | 9256.75 | 9276.68 | 9243.87 | 9301.3
719.4 | 9422.6 | 9256.54 | 9256.77 | 9280.56 | 9244.45 | 9304.98
719.3 | 9364.43 | 9257.5 | 9256.83 | 9284.75 | 9245.02 | 9309.05
719.2 | 9424.55 | 9258.48 | 9256.94 | 9289.27 | 9245.59 | 9313.5
719.1 | 9487.73 | 9259.5 | 9257.07 | 9294.11 | 9246.17 | 9318.34
719 | 9277.56 | 9260.54 | 9257.24 | 9299.3 | 9246.74 | 9323.59
718.9 | 9394.07 | 9261.62 | 9257.43 | 9304.84 | 9247.32 | 9329.26
718.8 | 9404.91 | 9262.75 | 9257.65 | 9310.72 | 9247.89 | 9335.33
718.7 | 9419.15 | 9263.91 | 9257.89 | 9316.94 | 9248.46 | 9341.82
718.6 | 9444 | 9265.13 | 9258.16 | 9323.5 | 9249.04 | 9348.7
718.5 | 9468.21 | 9266.39 | 9258.45 | 9330.37 | 9249.61 | 9355.99
718.4 | 9385.22 | 9267.72 | 9258.75 | 9337.55 | 9250.19 | 9363.65
718.3 | 9424.46 | 9269.12 | 9259.07 | 9345 | 9250.76 | 9371.66
718.2 | 9431.06 | 9270.58 | 9259.41 | 9352.69 | 9251.33 | 9380.01
718.1 | 9388.08 | 9272.13 | 9259.76 | 9360.58 | 9251.91 | 9388.66
718 | 9376.6 | 9273.77 | 9260.12 | 9368.64 | 9252.48 | 9397.56
717.9 | 9366.33 | 9275.5 | 9260.49 | 9376.8 | 9253.06 | 9406.69
717.8 | 9489.02 | 9277.35 | 9260.88 | 9385.02 | 9253.63 | 9415.98
717.7 | 9480.86 | 9279.3 | 9261.27 | 9393.21 | 9254.2 | 9425.38
717.6 | 9436.93 | 9281.39 | 9261.67 | 9401.32 | 9254.78 | 9434.83
717.5 | 9451.44 | 9283.61 | 9262.09 | 9409.27 | 9255.35 | 9444.25
717.4 | 9491.09 | 9285.98 | 9262.5 | 9416.96 | 9255.93 | 9453.59
717.3 | 9496.94 | 9288.51 | 9262.93 | 9424.3 | 9256.5 | 9462.75
717.2 | 9519.25 | 9291.22 | 9263.36 | 9431.22 | 9257.07 | 9471.65
717.1 | 9544.25 | 9294.12 | 9263.8 | 9437.59 | 9257.65 | 9480.22
717 | 9503.69 | 9297.22 | 9264.24 | 9443.34 | 9258.22 | 9488.36
716.9 | 9598.3 | 9300.53 | 9264.69 | 9448.36 | 9258.8 | 9496
716.8 | 9562.39 | 9304.08 | 9265.14 | 9452.58 | 9259.37 | 9503.06
716.7 | 9507.15 | 9307.87 | 9265.6 | 9455.91 | 9259.94 | 9509.49
716.6 | 9590.08 | 9311.92 | 9266.06 | 9458.29 | 9260.52 | 9515.23
716.5 | 9540.88 | 9316.24 | 9266.53 | 9459.69 | 9261.09 | 9520.27
716.4 | 9597.38 | 9320.85 | 9267 | 9460.09 | 9261.67 | 9524.6
716.3 | 9522.92 | 9325.76 | 9267.47 | 9459.49 | 9262.24 | 9528.23
716.2 | 9431.2 | 9330.98 | 9267.94 | 9457.91 | 9262.81 | 9531.21
716.1 | 9547.89 | 9336.53 | 9268.42 | 9455.41 | 9263.39 | 9533.59
716 | 9598.77 | 9342.42 | 9268.9 | 9452.05 | 9263.96 | 9535.45
715.9 | 9493.56 | 9348.66 | 9269.39 | 9447.91 | 9264.54 | 9536.88
715.8 | 9592.61 | 9355.25 | 9269.87 | 9443.08 | 9265.11 | 9537.98
715.7 | 9576.19 | 9362.2 | 9270.36 | 9437.65 | 9265.68 | 9538.84
715.6 | 9464.82 | 9369.53 | 9270.85 | 9431.72 | 9266.26 | 9539.58
715.5 | 9539.71 | 9377.22 | 9271.35 | 9425.39 | 9266.83 | 9540.29
715.4 | 9582.93 | 9385.29 | 9271.84 | 9418.75 | 9267.41 | 9541.06
715.3 | 9608.79 | 9393.73 | 9272.34 | 9411.89 | 9267.98 | 9541.99
715.2 | 9626.11 | 9402.54 | 9272.84 | 9404.89 | 9268.55 | 9543.15
715.1 | 9725.41 | 9411.7 | 9273.34 | 9397.82 | 9269.13 | 9544.61
715 | 9567.13 | 9421.22 | 9273.84 | 9390.77 | 9269.7 | 9546.43
714.9 | 9543.36 | 9431.08 | 9274.35 | 9383.78 | 9270.28 | 9548.66
714.8 | 9600.65 | 9441.27 | 9274.85 | 9376.93 | 9270.85 | 9551.35
714.7 | 9621.82 | 9451.75 | 9275.36 | 9370.25 | 9271.42 | 9554.51
714.6 | 9517.97 | 9462.51 | 9275.87 | 9363.78 | 9272 | 9558.17
714.5 | 9539.58 | 9473.53 | 9276.39 | 9357.58 | 9272.57 | 9562.35
714.4 | 9526.38 | 9484.77 | 9276.9 | 9351.65 | 9273.15 | 9567.03
714.3 | 9497.43 | 9496.2 | 9277.41 | 9346.04 | 9273.72 | 9572.21
714.2 | 9618.69 | 9507.78 | 9277.93 | 9340.74 | 9274.29 | 9577.86
714.1 | 9662.96 | 9519.46 | 9278.45 | 9335.79 | 9274.87 | 9583.96
714 | 9518.51 | 9531.21 | 9278.96 | 9331.18 | 9275.44 | 9590.46
713.9 | 9578.7 | 9542.97 | 9279.48 | 9326.91 | 9276.02 | 9597.33
713.8 | 9527.93 | 9554.68 | 9280.01 | 9322.99 | 9276.59 | 9604.49
713.7 | 9668.43 | 9566.29 | 9280.53 | 9319.41 | 9277.17 | 9611.9
713.6 | 9619.76 | 9577.74 | 9281.05 | 9316.16 | 9277.74 | 9619.47
713.5 | 9692.99 | 9588.96 | 9281.58 | 9313.23 | 9278.31 | 9627.14
713.4 | 9663.72 | 9599.87 | 9282.1 | 9310.61 | 9278.89 | 9634.81
713.3 | 9647.03 | 9610.42 | 9282.63 | 9308.27 | 9279.46 | 9642.4
713.2 | 9658.93 | 9620.52 | 9283.16 | 9306.21 | 9280.04 | 9649.82
713.1 | 9642.36 | 9630.1 | 9283.68 | 9304.41 | 9280.61 | 9656.97
713 | 9624.63 | 9639.08 | 9284.21 | 9302.85 | 9281.18 | 9663.77
712.9 | 9644.84 | 9647.38 | 9284.74 | 9301.5 | 9281.76 | 9670.11
712.8 | 9588.95 | 9654.93 | 9285.28 | 9300.36 | 9282.33 | 9675.9
712.7 | 9734.29 | 9661.66 | 9285.81 | 9299.4 | 9282.91 | 9681.06
712.6 | 9609.76 | 9667.5 | 9286.34 | 9298.61 | 9283.48 | 9685.49
712.5 | 9754.47 | 9672.39 | 9286.88 | 9297.97 | 9284.05 | 9689.13
712.4 | 9754.43 | 9676.29 | 9287.41 | 9297.47 | 9284.63 | 9691.92
712.3 | 9785.56 | 9679.15 | 9287.95 | 9297.09 | 9285.2 | 9693.78
712.2 | 9652.66 | 9680.95 | 9288.48 | 9296.81 | 9285.78 | 9694.7
712.1 | 9665.01 | 9681.67 | 9289.02 | 9296.63 | 9286.35 | 9694.62
712 | 9632.77 | 9681.31 | 9289.56 | 9296.54 | 9286.92 | 9693.56
711.9 | 9731.38 | 9679.88 | 9290.1 | 9296.52 | 9287.5 | 9691.49
711.8 | 9850.75 | 9677.4 | 9290.64 | 9296.56 | 9288.07 | 9688.45
711.7 | 9711.18 | 9673.92 | 9291.18 | 9296.66 | 9288.65 | 9684.46
711.6 | 9635.25 | 9669.47 | 9291.72 | 9296.81 | 9289.22 | 9679.56
711.5 | 9608.19 | 9664.12 | 9292.26 | 9297 | 9289.79 | 9673.79
711.4 | 9681.06 | 9657.93 | 9292.8 | 9297.23 | 9290.37 | 9667.23
711.3 | 9704.1 | 9650.97 | 9293.34 | 9297.49 | 9290.94 | 9659.92
711.2 | 9625.37 | 9643.31 | 9293.89 | 9297.78 | 9291.52 | 9651.95
711.1 | 9653.8 | 9635.04 | 9294.43 | 9298.1 | 9292.09 | 9643.39
711 | 9573.48 | 9626.22 | 9294.97 | 9298.44 | 9292.66 | 9634.3
710.9 | 9601.05 | 9616.93 | 9295.52 | 9298.79 | 9293.24 | 9624.77
710.8 | 9692.51 | 9607.25 | 9296.06 | 9299.16 | 9293.81 | 9614.86
710.7 | 9599.06 | 9597.26 | 9296.61 | 9299.55 | 9294.39 | 9604.65
710.6 | 9570.34 | 9587.01 | 9297.16 | 9299.94 | 9294.96 | 9594.2
710.5 | 9602.08 | 9576.59 | 9297.7 | 9300.35 | 9295.53 | 9583.58
710.4 | 9555.59 | 9566.04 | 9298.25 | 9300.77 | 9296.11 | 9572.85
710.3 | 9602.43 | 9555.44 | 9298.8 | 9301.2 | 9296.68 | 9562.08
710.2 | 9503.28 | 9544.83 | 9299.35 | 9301.64 | 9297.26 | 9551.31
710.1 | 9592.18 | 9534.28 | 9299.9 | 9302.08 | 9297.83 | 9540.59
710 | 9589.3 | 9523.81 | 9300.45 | 9302.53 | 9298.4 | 9529.98
709.9 | 9642.83 | 9513.49 | 9301 | 9302.98 | 9298.98 | 9519.51
709.8 | 9452.52 | 9503.34 | 9301.55 | 9303.44 | 9299.55 | 9509.23
709.7 | 9490.24 | 9493.41 | 9302.1 | 9303.91 | 9300.13 | 9499.17
709.6 | 9515.44 | 9483.72 | 9302.65 | 9304.38 | 9300.7 | 9489.35
709.5 | 9435.57 | 9474.31 | 9303.2 | 9304.85 | 9301.27 | 9479.82
709.4 | 9501.13 | 9465.19 | 9303.75 | 9305.33 | 9301.85 | 9470.58
709.3 | 9441.09 | 9456.4 | 9304.3 | 9305.81 | 9302.42 | 9461.67
709.2 | 9408.35 | 9447.93 | 9304.86 | 9306.3 | 9303 | 9453.1
709.1 | 9342.44 | 9439.82 | 9305.41 | 9306.79 | 9303.57 | 9444.87
709 | 9420.69 | 9432.06 | 9305.96 | 9307.28 | 9304.14 | 9437.02
708.9 | 9433.21 | 9424.67 | 9306.52 | 9307.78 | 9304.72 | 9429.53
708.8 | 9344.92 | 9417.65 | 9307.07 | 9308.28 | 9305.29 | 9422.41
708.7 | 9365.46 | 9411 | 9307.62 | 9308.78 | 9305.87 | 9415.67
708.6 | 9476.54 | 9404.73 | 9308.18 | 9309.28 | 9306.44 | 9409.31
708.5 | 9351.8 | 9398.82 | 9308.73 | 9309.79 | 9307.01 | 9403.32
708.4 | 9467.95 | 9393.28 | 9309.29 | 9310.3 | 9307.59 | 9397.69
708.3 | 9353.73 | 9388.1 | 9309.84 | 9310.81 | 9308.16 | 9392.43
708.2 | 9361.63 | 9383.27 | 9310.4 | 9311.32 | 9308.74 | 9387.52
708.1 | 9419.3 | 9378.78 | 9310.96 | 9311.84 | 9309.31 | 9382.95
708 | 9448.66 | 9374.62 | 9311.51 | 9312.35 | 9309.88 | 9378.71
707.9 | 9394.68 | 9370.77 | 9312.07 | 9312.87 | 9310.46 | 9374.8
707.8 | 9354.77 | 9367.23 | 9312.63 | 9313.39 | 9311.03 | 9371.19
707.7 | 9336.66 | 9363.98 | 9313.18 | 9313.92 | 9311.61 | 9367.87
707.6 | 9281.36 | 9361.01 | 9313.74 | 9314.44 | 9312.18 | 9364.83
707.5 | 9346.32 | 9358.3 | 9314.3 | 9314.97 | 9312.75 | 9362.06
707.4 | 9356.5 | 9355.84 | 9314.86 | 9315.49 | 9313.33 | 9359.53
707.3 | 9324.41 | 9353.61 | 9315.42 | 9316.02 | 9313.9 | 9357.24
707.2 | 9345.6 | 9351.6 | 9315.97 | 9316.55 | 9314.48 | 9355.18
707.1 | 9313.87 | 9349.8 | 9316.53 | 9317.08 | 9315.05 | 9353.32
707 | 9337.09 | 9348.19 | 9317.09 | 9317.62 | 9315.62 | 9351.65
706.9 | 9303.23 | 9346.76 | 9317.65 | 9318.15 | 9316.2 | 9350.16
706.8 | 9356.88 | 9345.49 | 9318.21 | 9318.68 | 9316.77 | 9348.84
706.7 | 9371 | 9344.38 | 9318.77 | 9319.22 | 9317.35 | 9347.68
706.6 | 9319.46 | 9343.41 | 9319.33 | 9319.76 | 9317.92 | 9346.66
706.5 | 9370.56 | 9342.57 | 9319.89 | 9320.3 | 9318.49 | 9345.77
706.4 | 9284.59 | 9341.84 | 9320.45 | 9320.84 | 9319.07 | 9344.99
706.3 | 9306.93 | 9341.23 | 9321.01 | 9321.38 | 9319.64 | 9344.33
706.2 | 9431.9 | 9340.72 | 9321.57 | 9321.92 | 9320.22 | 9343.77
706.1 | 9291.2 | 9340.29 | 9322.13 | 9322.46 | 9320.79 | 9343.3
706 | 9364.16 | 9339.95 | 9322.69 | 9323 | 9321.36 | 9342.92
705.9 | 9477.85 | 9339.69 | 9323.25 | 9323.55 | 9321.94 | 9342.61
705.8 | 9471.8 | 9339.49 | 9323.82 | 9324.09 | 9322.51 | 9342.37
705.7 | 9363.57 | 9339.35 | 9324.38 | 9324.64 | 9323.09 | 9342.2
705.6 | 9322.1 | 9339.27 | 9324.94 | 9325.18 | 9323.66 | 9342.08
705.5 | 9296.5 | 9339.24 | 9325.5 | 9325.73 | 9324.23 | 9342.01
705.4 | 9427.22 | 9339.26 | 9326.06 | 9326.28 | 9324.81 | 9341.98
705.3 | 9327.38 | 9339.31 | 9326.62 | 9326.83 | 9325.38 | 9342
705.2 | 9366.78 | 9339.41 | 9327.19 | 9327.38 | 9325.96 | 9342.06
705.1 | 9385.85 | 9339.53 | 9327.75 | 9327.93 | 9326.53 | 9342.15
705 | 9233.42 | 9339.69 | 9328.31 | 9328.48 | 9327.1 | 9342.27
704.9 | 9370.21 | 9339.87 | 9328.88 | 9329.03 | 9327.68 | 9342.42
704.8 | 9396.54 | 9340.08 | 9329.44 | 9329.58 | 9328.25 | 9342.6
704.7 | 9392.77 | 9340.31 | 9330 | 9330.13 | 9328.83 | 9342.79
704.6 | 9370.04 | 9340.56 | 9330.56 | 9330.68 | 9329.4 | 9343.01
704.5 | 9351 | 9340.83 | 9331.13 | 9331.24 | 9329.97 | 9343.25
704.4 | 9348.11 | 9341.12 | 9331.69 | 9331.79 | 9330.55 | 9343.5
704.3 | 9303.97 | 9341.41 | 9332.26 | 9332.34 | 9331.12 | 9343.77
704.2 | 9378.67 | 9341.73 | 9332.82 | 9332.9 | 9331.7 | 9344.05
704.1 | 9325.52 | 9342.05 | 9333.38 | 9333.45 | 9332.27 | 9344.35
704 | 9403.64 | 9342.39 | 9333.95 | 9334.01 | 9332.84 | 9344.66
703.9 | 9343.91 | 9342.74 | 9334.51 | 9334.57 | 9333.42 | 9344.98
703.8 | 9378.88 | 9343.09 | 9335.08 | 9335.12 | 9333.99 | 9345.31
703.7 | 9371.97 | 9343.46 | 9335.64 | 9335.68 | 9334.57 | 9345.65
703.6 | 9397.38 | 9343.83 | 9336.21 | 9336.24 | 9335.14 | 9345.99
703.5 | 9355.03 | 9344.21 | 9336.77 | 9336.79 | 9335.71 | 9346.35
703.4 | 9376.69 | 9344.6 | 9337.34 | 9337.35 | 9336.29 | 9346.71
703.3 | 9415.71 | 9345 | 9337.9 | 9337.91 | 9336.86 | 9347.08
703.2 | 9351.49 | 9345.4 | 9338.47 | 9338.47 | 9337.44 | 9347.46
703.1 | 9339.37 | 9345.81 | 9339.03 | 9339.03 | 9338.01 | 9347.84
703 | 9338.19 | 9346.22 | 9339.6 | 9339.59 | 9338.58 | 9348.23
702.9 | 9309.5 | 9346.64 | 9340.16 | 9340.15 | 9339.16 | 9348.63
702.8 | 9369.69 | 9347.06 | 9340.73 | 9340.7 | 9339.73 | 9349.03
702.7 | 9430.92 | 9347.49 | 9341.29 | 9341.27 | 9340.31 | 9349.43
702.6 | 9409.94 | 9347.92 | 9341.86 | 9341.83 | 9340.88 | 9349.84
702.5 | 9398.25 | 9348.36 | 9342.42 | 9342.39 | 9341.45 | 9350.26
702.4 | 9364.24 | 9348.8 | 9342.99 | 9342.95 | 9342.03 | 9350.68
702.3 | 9341.48 | 9349.24 | 9343.56 | 9343.51 | 9342.6 | 9351.1
702.2 | 9310.92 | 9349.69 | 9344.12 | 9344.07 | 9343.18 | 9351.53
702.1 | 9333.18 | 9352.37 | 9346.92 | 9346.86 | 9345.98 | 9354.19
702 | 9366.08 | 9355.05 | 9349.71 | 9349.65 | 9348.78 | 9356.85
701.9 | 9479.75 | 9357.73 | 9352.5 | 9352.44 | 9351.58 | 9359.52
701.8 | 9368.2 | 9360.42 | 9355.3 | 9355.23 | 9354.38 | 9362.19
701.7 | 9329.78 | 9363.11 | 9358.09 | 9358.02 | 9357.18 | 9364.86
701.6 | 9334.2 | 9365.81 | 9360.89 | 9360.81 | 9359.98 | 9367.54
701.5 | 9408.93 | 9368.51 | 9363.68 | 9363.6 | 9362.79 | 9370.21
701.4 | 9492.8 | 9371.21 | 9366.47 | 9366.39 | 9365.59 | 9372.9
701.3 | 9455.3 | 9373.91 | 9369.27 | 9369.18 | 9368.39 | 9375.58
701.2 | 9359.52 | 9376.61 | 9372.06 | 9371.97 | 9371.19 | 9378.27
701.1 | 9510.93 | 9379.32 | 9374.86 | 9374.76 | 9373.99 | 9380.96
701 | 9318.8 | 9382.03 | 9377.65 | 9377.55 | 9376.79 | 9383.66
700.9 | 9419.38 | 9384.75 | 9380.45 | 9380.35 | 9379.59 | 9386.35
700.8 | 9379.13 | 9387.46 | 9383.24 | 9383.14 | 9382.39 | 9389.05
700.7 | 9451.2 | 9390.18 | 9386.04 | 9385.93 | 9385.2 | 9391.75
700.6 | 9453.29 | 9392.9 | 9388.83 | 9388.72 | 9388 | 9394.45
700.5 | 9391.32 | 9395.62 | 9391.63 | 9391.51 | 9390.8 | 9397.16
700.4 | 9368.41 | 9398.34 | 9394.42 | 9394.31 | 9393.6 | 9399.87
700.3 | 9414.19 | 9401.06 | 9397.22 | 9397.1 | 9396.4 | 9402.58
700.2 | 9415.01 | 9403.79 | 9400.01 | 9399.89 | 9399.2 | 9405.29
Fe 2p
2p1/2
2p3/2
satellite

## Fig 9f
Binding Energy (E) |  | P2p | Pb4f7 | Backgnd. | Envelope
eV | Counts / s (Residuals × 1) | Counts / s (Residuals × 1) | Counts / s (Residuals × 1) | Counts / s (Residuals × 1) | Counts / s (Residuals × 1)
150 | 2138.58 | 2094.69 | 2093.67 | 2089.22 | 2099.14
149.9 | 2012.74 | 2093.74 | 2092.71 | 2088.19 | 2098.26
149.8 | 2026.7 | 2070.43 | 2069.41 | 2064.82 | 2075.02
149.7 | 2102.51 | 2057 | 2055.97 | 2051.31 | 2061.66
149.6 | 2061.81 | 2056.33 | 2055.31 | 2050.57 | 2061.07
149.5 | 2052.78 | 2049.72 | 2048.69 | 2043.88 | 2054.53
149.4 | 2052.62 | 2038.37 | 2037.34 | 2032.46 | 2043.26
149.3 | 2029.53 | 2025.47 | 2024.44 | 2019.47 | 2030.44
149.2 | 2058.46 | 2010.46 | 2009.43 | 2004.39 | 2015.51
149.1 | 2018.18 | 1999.78 | 1998.75 | 1993.61 | 2004.91
149 | 1947.71 | 1997.17 | 1996.14 | 1990.93 | 2002.39
148.9 | 1935.63 | 1996.47 | 1995.44 | 1990.14 | 2001.77
148.8 | 1994.67 | 1976.5 | 1975.48 | 1970.08 | 1981.89
148.7 | 2105.93 | 1965.6 | 1964.57 | 1959.09 | 1971.08
148.6 | 1895.32 | 1965.68 | 1964.65 | 1959.08 | 1971.25
148.5 | 1863.9 | 1964.62 | 1963.6 | 1957.93 | 1970.3
148.4 | 2022.87 | 1963.11 | 1962.09 | 1956.32 | 1968.88
148.3 | 2025.07 | 1963.17 | 1962.16 | 1956.29 | 1969.04
148.2 | 1974.43 | 1963.11 | 1962.1 | 1956.12 | 1969.08
148.1 | 1928.93 | 1961.75 | 1960.74 | 1954.66 | 1967.83
148 | 2206.82 | 1960.21 | 1959.2 | 1953.01 | 1966.4
147.9 | 2064.11 | 1958.73 | 1957.73 | 1951.43 | 1965.03
147.8 | 2001.19 | 1957.05 | 1956.07 | 1949.65 | 1963.47
147.7 | 2018.96 | 1955.15 | 1954.17 | 1947.63 | 1961.69
147.6 | 1982.37 | 1954.18 | 1953.21 | 1946.55 | 1960.84
147.5 | 1949.97 | 1953.71 | 1952.74 | 1945.96 | 1960.49
147.4 | 1931.15 | 1953.27 | 1952.32 | 1945.41 | 1960.19
147.3 | 1985.98 | 1952.87 | 1951.93 | 1944.89 | 1959.92
147.2 | 2008.81 | 1952.26 | 1951.33 | 1944.15 | 1959.44
147.1 | 2037.3 | 1951.62 | 1950.7 | 1943.38 | 1958.94
147 | 1952.6 | 1950.5 | 1949.59 | 1942.13 | 1957.96
146.9 | 2057.47 | 1949.68 | 1948.79 | 1941.18 | 1957.3
146.8 | 1898.47 | 1949.18 | 1948.31 | 1940.54 | 1956.95
146.7 | 1923.57 | 1949.23 | 1948.37 | 1940.44 | 1957.15
146.6 | 1889.83 | 1949.14 | 1948.3 | 1940.21 | 1957.22
146.5 | 1988.34 | 1949.04 | 1948.22 | 1939.96 | 1957.29
146.4 | 2059.96 | 1948.82 | 1948.03 | 1939.6 | 1957.25
146.3 | 1927.34 | 1948.5 | 1947.72 | 1939.12 | 1957.1
146.2 | 1953.79 | 1947.88 | 1947.13 | 1938.35 | 1956.67
146.1 | 1964.22 | 1946.82 | 1946.1 | 1937.12 | 1955.8
146 | 2103.43 | 1946.19 | 1945.5 | 1936.32 | 1955.36
145.9 | 1942.22 | 1945.38 | 1944.72 | 1935.34 | 1954.75
145.8 | 1971.97 | 1944.36 | 1943.73 | 1934.15 | 1953.94
145.7 | 2005.25 | 1943.17 | 1942.58 | 1932.78 | 1952.97
145.6 | 2005.72 | 1942.06 | 1941.51 | 1931.49 | 1952.08
145.5 | 2076.06 | 1941.21 | 1940.7 | 1930.44 | 1951.46
145.4 | 1870 | 1940.4 | 1939.94 | 1929.44 | 1950.89
145.3 | 1957.3 | 1939.6 | 1939.19 | 1928.45 | 1950.34
145.2 | 1998.16 | 1938.6 | 1938.24 | 1927.24 | 1949.6
145.1 | 2057.95 | 1938.19 | 1937.88 | 1926.62 | 1949.45
145 | 1915.18 | 1937.52 | 1937.27 | 1925.73 | 1949.06
144.9 | 1937.29 | 1936.92 | 1936.73 | 1924.91 | 1948.75
144.8 | 1935.94 | 1936.56 | 1936.44 | 1924.32 | 1948.68
144.7 | 1934.01 | 1936.53 | 1936.48 | 1924.05 | 1948.95
144.6 | 1969.82 | 1936.62 | 1936.64 | 1923.9 | 1949.36
144.5 | 1883.98 | 1936.83 | 1936.93 | 1923.86 | 1949.9
144.4 | 1905.4 | 1937.02 | 1937.21 | 1923.79 | 1950.44
144.3 | 1926.1 | 1936.55 | 1936.83 | 1923.06 | 1950.33
144.2 | 2026.66 | 1936.7 | 1937.08 | 1922.94 | 1950.85
144.1 | 1879.51 | 1936.6 | 1937.08 | 1922.55 | 1951.13
144 | 1919.62 | 1935.76 | 1936.36 | 1921.43 | 1950.69
143.9 | 2007.86 | 1934.57 | 1935.28 | 1919.93 | 1949.92
143.8 | 1971.65 | 1933.7 | 1934.54 | 1918.76 | 1949.48
143.7 | 1974.69 | 1933.08 | 1934.06 | 1917.82 | 1949.32
143.6 | 1839.03 | 1932.24 | 1933.36 | 1916.65 | 1948.95
143.5 | 1948.35 | 1931.12 | 1932.4 | 1915.2 | 1948.33
143.4 | 2041.15 | 1929.86 | 1931.31 | 1913.59 | 1947.59
143.3 | 1987 | 1928.51 | 1930.14 | 1911.88 | 1946.78
143.2 | 1980.86 | 1926.39 | 1928.21 | 1909.38 | 1945.22
143.1 | 1941.95 | 1924.83 | 1926.86 | 1907.44 | 1944.25
143 | 1858.85 | 1924.34 | 1926.59 | 1906.55 | 1944.38
142.9 | 1882.57 | 1923.99 | 1926.47 | 1905.78 | 1944.68
142.8 | 1965.4 | 1923.97 | 1926.71 | 1905.33 | 1945.34
142.7 | 1931.08 | 1924.22 | 1927.24 | 1905.15 | 1946.31
142.6 | 1902.68 | 1923.83 | 1927.14 | 1904.29 | 1946.67
142.5 | 1951.53 | 1922.56 | 1926.18 | 1902.55 | 1946.19
142.4 | 2004.88 | 1920.51 | 1924.48 | 1900.01 | 1944.99
142.3 | 2068.79 | 1917.81 | 1922.16 | 1896.8 | 1943.17
142.2 | 2014.55 | 1914.52 | 1919.27 | 1892.97 | 1940.81
142.1 | 1975.87 | 1911.1 | 1916.31 | 1889.01 | 1938.4
142 | 1953.51 | 1908.12 | 1913.81 | 1885.45 | 1936.47
141.9 | 1930.8 | 1906.37 | 1912.61 | 1883.12 | 1935.86
141.8 | 1880.13 | 1905.55 | 1912.4 | 1881.68 | 1936.26
141.7 | 1876.49 | 1905.43 | 1912.95 | 1880.93 | 1937.46
141.6 | 1874.4 | 1905.99 | 1914.28 | 1880.82 | 1939.45
141.5 | 1857.58 | 1906.6 | 1915.75 | 1880.74 | 1941.62
141.4 | 1915.51 | 1907.17 | 1917.31 | 1880.58 | 1943.9
141.3 | 1979.3 | 1907.7 | 1918.98 | 1880.36 | 1946.32
141.2 | 1976.95 | 1908.23 | 1920.84 | 1880.11 | 1948.96
141.1 | 1901.84 | 1908.63 | 1922.79 | 1879.69 | 1951.73
141 | 2094.41 | 1909.04 | 1925.01 | 1879.25 | 1954.8
140.9 | 1956.17 | 1909.51 | 1927.61 | 1878.82 | 1958.3
140.8 | 1944.62 | 1910.01 | 1930.66 | 1878.4 | 1962.27
140.7 | 1970.68 | 1910.61 | 1934.25 | 1878.02 | 1966.84
140.6 | 1841.27 | 1911.33 | 1938.54 | 1877.72 | 1972.15
140.5 | 1967.79 | 1912.1 | 1943.56 | 1877.43 | 1978.23
140.4 | 1952.68 | 1912.79 | 1949.28 | 1877 | 1985.07
140.3 | 2132.95 | 1913.49 | 1955.95 | 1876.53 | 1992.91
140.2 | 2025.74 | 1914.15 | 1963.65 | 1875.96 | 2001.85
140.1 | 1983.48 | 1914.89 | 1972.7 | 1875.4 | 2012.19
140 | 1940.32 | 1915.63 | 1983.18 | 1874.78 | 2024.03
139.9 | 2049.33 | 1916.45 | 1995.39 | 1874.16 | 2037.68
139.8 | 2115.76 | 1917.4 | 2009.58 | 1873.6 | 2053.38
139.7 | 1943.39 | 1918.41 | 2025.87 | 1872.99 | 2071.29
139.6 | 2037.12 | 1919.36 | 2044.39 | 1872.24 | 2091.51
139.5 | 2156.36 | 1920.37 | 2065.45 | 1871.43 | 2114.39
139.4 | 2119.36 | 1921.51 | 2089.32 | 1870.63 | 2140.2
139.3 | 2096 | 1922.62 | 2116.03 | 1869.65 | 2168.99
139.2 | 2189 | 1923.69 | 2145.7 | 1868.47 | 2200.91
139.1 | 2315.52 | 1924.84 | 2178.58 | 1867.2 | 2236.23
139 | 2289.26 | 1926.05 | 2214.69 | 1865.75 | 2274.98
138.9 | 2360.25 | 1927.25 | 2253.98 | 1864.05 | 2317.18
138.8 | 2447.18 | 1928.6 | 2296.51 | 1862.18 | 2362.93
138.7 | 2405.28 | 1930.21 | 2342.28 | 1860.23 | 2412.26
138.6 | 2431.42 | 1932.08 | 2391.01 | 1858.11 | 2464.98
138.5 | 2522.42 | 1934.27 | 2442.44 | 1855.81 | 2520.9
138.4 | 2611.56 | 1936.9 | 2496.22 | 1853.35 | 2579.78
138.3 | 2656.78 | 1940.01 | 2551.83 | 1850.63 | 2641.21
138.2 | 2750.86 | 1943.69 | 2608.68 | 1847.64 | 2704.73
138.1 | 2803.6 | 1948.21 | 2666.22 | 1844.49 | 2769.95
138 | 2752.62 | 1953.73 | 2723.66 | 1841.13 | 2836.25
137.9 | 2874.8 | 1960.4 | 2780.06 | 1837.52 | 2902.93
137.8 | 3001.85 | 1968.5 | 2834.5 | 1833.7 | 2969.3
137.7 | 3027.62 | 1978.37 | 2885.99 | 1829.74 | 3034.61
137.6 | 2986.32 | 1990.21 | 2933.28 | 1825.55 | 3097.93
137.5 | 3060.67 | 2004.36 | 2975.19 | 1821.14 | 3158.41
137.4 | 3169.89 | 2021.17 | 3010.57 | 1816.53 | 3215.21
137.3 | 3264.78 | 2041.01 | 3038.26 | 1811.71 | 3267.56
137.2 | 3295.55 | 2064.14 | 3057.14 | 1806.57 | 3314.71
137.1 | 3436.58 | 2091.06 | 3066.53 | 1801.2 | 3356.39
137 | 3337.95 | 2122.17 | 3065.94 | 1795.63 | 3392.47
136.9 | 3438.82 | 2157.89 | 3055.25 | 1789.92 | 3423.22
136.8 | 3438.9 | 2198.56 | 3034.62 | 1784.05 | 3449.13
136.7 | 3504.98 | 2244.63 | 3004.69 | 1778.15 | 3471.17
136.6 | 3435.15 | 2296.24 | 2966.17 | 1772.13 | 3490.28
136.5 | 3482.72 | 2353.58 | 2920.05 | 1766 | 3507.63
136.4 | 3579.07 | 2416.8 | 2867.51 | 1759.79 | 3524.52
136.3 | 3515.46 | 2485.87 | 2809.74 | 1753.5 | 3542.11
136.2 | 3582.33 | 2560.57 | 2747.84 | 1747.04 | 3561.36
136.1 | 3660.72 | 2640.58 | 2682.88 | 1740.35 | 3583.12
136 | 3773.56 | 2725.6 | 2616.05 | 1733.53 | 3608.13
135.9 | 3732.09 | 2814.97 | 2548.21 | 1726.47 | 3636.71
135.8 | 3814.61 | 2908 | 2480.28 | 1719.24 | 3669.04
135.7 | 3808.21 | 3003.91 | 2413.13 | 1711.93 | 3705.11
135.6 | 3722.99 | 3101.66 | 2347.49 | 1704.61 | 3744.54
135.5 | 3762.51 | 3199.94 | 2283.84 | 1697.22 | 3786.56
135.4 | 3809.61 | 3297.2 | 2222.56 | 1689.66 | 3830.1
135.3 | 4009.03 | 3391.96 | 2164.11 | 1682.06 | 3874.01
135.2 | 3823.38 | 3482.33 | 2108.68 | 1674.35 | 3916.66
135.1 | 3864.43 | 3566.34 | 2056.41 | 1666.48 | 3956.27
135 | 3934.86 | 3642.03 | 2007.48 | 1658.54 | 3990.97
134.9 | 3884.95 | 3707.38 | 1961.95 | 1650.57 | 4018.76
134.8 | 4003.83 | 3760.26 | 1919.69 | 1642.46 | 4037.49
134.7 | 3994.42 | 3798.87 | 1880.59 | 1634.21 | 4045.24
134.6 | 4021 | 3821.75 | 1844.59 | 1625.89 | 4040.45
134.5 | 3998.35 | 3827.83 | 1811.5 | 1617.48 | 4021.85
134.4 | 3985.41 | 3816.77 | 1781.28 | 1609.12 | 3988.92
134.3 | 3872.66 | 3788.73 | 1753.79 | 1600.92 | 3941.61
134.2 | 3752.15 | 3744.38 | 1728.79 | 1592.81 | 3880.36
134.1 | 3832.44 | 3684.94 | 1706.08 | 1584.85 | 3806.17
134 | 3768.42 | 3612.17 | 1685.56 | 1577.15 | 3720.58
133.9 | 3566.42 | 3527.89 | 1666.95 | 1569.65 | 3625.19
133.8 | 3559.83 | 3434.15 | 1650.06 | 1562.36 | 3521.85
133.7 | 3426.09 | 3333.13 | 1634.79 | 1555.38 | 3412.54
133.6 | 3358.8 | 3226.88 | 1621.03 | 1548.75 | 3299.16
133.5 | 3226.7 | 3117.16 | 1608.48 | 1542.35 | 3183.29
133.4 | 3218.2 | 3005.86 | 1597.12 | 1536.3 | 3066.68
133.3 | 3032.38 | 2894.42 | 1586.73 | 1530.5 | 2950.65
133.2 | 3056.58 | 2784.43 | 1577.38 | 1525.12 | 2836.68
133.1 | 2715.39 | 2677.01 | 1568.89 | 1520.1 | 2725.8
133 | 2709.66 | 2573.28 | 1561.27 | 1515.51 | 2619.04
132.9 | 2570.61 | 2474.11 | 1554.49 | 1511.4 | 2517.21
132.8 | 2339.2 | 2380.22 | 1548.52 | 1507.79 | 2420.94
132.7 | 2333.32 | 2291.9 | 1543.09 | 1504.47 | 2330.52
132.6 | 2279.02 | 2209.6 | 1538.26 | 1501.54 | 2246.33
132.5 | 2147.94 | 2133.56 | 1534 | 1498.99 | 2168.57
132.4 | 2010.91 | 2063.62 | 1530.06 | 1496.6 | 2097.07
132.3 | 2097.03 | 1999.85 | 1526.49 | 1494.47 | 2031.88
132.2 | 1970.77 | 1942.11 | 1523.27 | 1492.56 | 1972.82
132.1 | 1947.86 | 1890.22 | 1520.38 | 1490.89 | 1919.71
132 | 1788.72 | 1843.83 | 1517.76 | 1489.41 | 1872.18
131.9 | 1749.23 | 1802.75 | 1515.52 | 1488.23 | 1830.04
131.8 | 1653.06 | 1766.53 | 1513.56 | 1487.27 | 1792.83
131.7 | 1665.77 | 1734.78 | 1511.86 | 1486.5 | 1760.14
131.6 | 1661.52 | 1707.1 | 1510.39 | 1485.91 | 1731.57
131.5 | 1530.31 | 1682.93 | 1508.99 | 1485.35 | 1706.57
131.4 | 1707.47 | 1661.89 | 1507.64 | 1484.8 | 1684.73
131.3 | 1647.11 | 1643.64 | 1506.37 | 1484.28 | 1665.73
131.2 | 1610.76 | 1627.82 | 1505.13 | 1483.76 | 1649.19
131.1 | 1655.61 | 1614.1 | 1503.93 | 1483.24 | 1634.79
131 | 1528.71 | 1602.31 | 1502.87 | 1482.83 | 1622.35
130.9 | 1555.33 | 1592.19 | 1501.95 | 1482.52 | 1611.62
130.8 | 1493.66 | 1583.43 | 1501.07 | 1482.24 | 1602.26
130.7 | 1581.97 | 1575.86 | 1500.27 | 1482.01 | 1594.12
130.6 | 1572.88 | 1569.21 | 1499.47 | 1481.75 | 1586.93
130.5 | 1576.01 | 1563.34 | 1498.66 | 1481.45 | 1580.55
130.4 | 1599.36 | 1558.03 | 1497.75 | 1481.04 | 1574.74
130.3 | 1660.56 | 1553.29 | 1496.87 | 1480.63 | 1569.53
130.2 | 1568.91 | 1549.07 | 1496.04 | 1480.25 | 1564.85
130.1 | 1533.31 | 1545.23 | 1495.21 | 1479.86 | 1560.57
130 | 1598.34 | 1541.73 | 1494.4 | 1479.46 | 1556.66
129.9 | 1592.12 | 1538.59 | 1493.68 | 1479.15 | 1553.12
129.8 | 1545.52 | 1535.71 | 1493 | 1478.85 | 1549.86
129.7 | 1548.93 | 1533.06 | 1492.34 | 1478.57 | 1546.83
129.6 | 1508.48 | 1530.69 | 1491.81 | 1478.4 | 1544.11
129.5 | 1441.21 | 1528.52 | 1491.33 | 1478.26 | 1541.59
129.4 | 1539.37 | 1526.48 | 1490.87 | 1478.13 | 1539.22
129.3 | 1544 | 1524.6 | 1490.45 | 1478.03 | 1537.03
129.2 | 1492.23 | 1522.77 | 1489.99 | 1477.87 | 1534.89
129.1 | 1597.16 | 1520.86 | 1489.36 | 1477.54 | 1532.68
129 | 1682.26 | 1518.98 | 1488.69 | 1477.16 | 1530.52
128.9 | 1617.64 | 1517.22 | 1488.07 | 1476.81 | 1528.48
128.8 | 1490.56 | 1515.48 | 1487.41 | 1476.41 | 1526.48
128.7 | 1558.82 | 1513.81 | 1486.75 | 1476.01 | 1524.55
128.6 | 1598.01 | 1512.3 | 1486.21 | 1475.72 | 1522.8
128.5 | 1532.07 | 1510.9 | 1485.72 | 1475.47 | 1521.16
128.4 | 1551.2 | 1509.57 | 1485.26 | 1475.24 | 1519.6
128.3 | 1462.61 | 1508.33 | 1484.85 | 1475.05 | 1518.13
128.2 | 1505.86 | 1507.24 | 1484.55 | 1474.97 | 1516.83
128.1 | 1437.09 | 1511.82 | 1489.87 | 1480.5 | 1521.19
128 | 1418.08 | 1516.43 | 1495.2 | 1486.03 | 1525.6
127.9 | 1596.64 | 1521.08 | 1500.54 | 1491.56 | 1530.06
127.8 | 1568.43 | 1525.77 | 1505.88 | 1497.09 | 1534.56
127.7 | 1521.64 | 1530.5 | 1511.23 | 1502.62 | 1539.1
127.6 | 1497.34 | 1535.25 | 1516.58 | 1508.15 | 1543.68
127.5 | 1586.97 | 1540.04 | 1521.94 | 1513.68 | 1548.3
127.4 | 1592.07 | 1544.86 | 1527.3 | 1519.21 | 1552.95
127.3 | 1534.86 | 1549.71 | 1532.67 | 1524.75 | 1557.63
127.2 | 1564.62 | 1554.58 | 1538.04 | 1530.28 | 1562.35
127.1 | 1570.24 | 1559.48 | 1543.42 | 1535.81 | 1567.09
127 | 1558.34 | 1564.4 | 1548.8 | 1541.34 | 1571.87
126.9 | 1544.41 | 1569.35 | 1554.19 | 1546.87 | 1576.67
126.8 | 1630.84 | 1574.32 | 1559.58 | 1552.4 | 1581.5
126.7 | 1446.42 | 1579.88 | 1565.55 | 1558.5 | 1586.92
126.6 | 1582 | 1585.46 | 1571.52 | 1564.6 | 1592.37
126.5 | 1608.07 | 1591.05 | 1577.49 | 1570.71 | 1597.84
126.4 | 1664.4 | 1596.67 | 1583.47 | 1576.81 | 1603.33
126.3 | 1583.25 | 1602.3 | 1589.45 | 1582.91 | 1608.84
126.2 | 1580.19 | 1607.95 | 1595.43 | 1589.01 | 1614.37
126.1 | 1575.98 | 1613.62 | 1601.42 | 1595.12 | 1619.92
126 | 1648.48 | 1619.3 | 1607.41 | 1601.22 | 1625.49
125.9 | 1637.91 | 1637.22 | 1625.63 | 1619.55 | 1643.3
125.8 | 1563.53 | 1655.15 | 1643.85 | 1637.88 | 1661.12
125.7 | 1714.49 | 1673.1 | 1662.07 | 1656.2 | 1678.97
125.6 | 1690.38 | 1691.05 | 1680.3 | 1674.53 | 1696.83
125.5 | 1686.85 | 1709.03 | 1698.53 | 1692.86 | 1714.7
125.4 | 1737.6 | 1727.01 | 1716.76 | 1711.19 | 1732.58
125.3 | 1790.26 | 1745 | 1735 | 1729.52 | 1750.48
125.2 | 1722.05 | 1763 | 1753.24 | 1747.85 | 1768.4
125.1 | 1781.36 | 1781.02 | 1771.48 | 1766.17 | 1786.32
125 | 1738.63 | 1799.04 | 1789.72 | 1784.5 | 1804.26
124.9 | 1859.87 | 1817.07 | 1807.96 | 1802.83 | 1822.21
124.8 | 1839.73 | 1835.12 | 1826.21 | 1821.16 | 1840.16
124.7 | 1825.36 | 1853.17 | 1844.46 | 1839.49 | 1858.13
124.6 | 1873.48 | 1879.55 | 1871.03 | 1866.14 | 1884.43
124.5 | 1799.01 | 1906.53 | 1898.2 | 1893.39 | 1911.35
124.4 | 1993.12 | 1933.53 | 1925.38 | 1920.64 | 1938.27
124.3 | 2051.54 | 1960.53 | 1952.55 | 1947.89 | 1965.19
124.2 | 1951.07 | 2010.98 | 2003.17 | 1998.58 | 2015.57
Pb 4f
P 2p
Pb 4f
P 2p