## Fig S12a
Binding Energy (E)
eV | Counts / s
1350 | 237955
1349 | 238595
1348 | 236055
1347 | 234451
1346 | 235576
1345 | 231582
1344 | 232203
1343 | 230409
1342 | 228604
1341 | 226856
1340 | 227125
1339 | 223280
1338 | 223716
1337 | 222750
1336 | 218273
1335 | 219697
1334 | 218768
1333 | 216091
1332 | 213680
1331 | 211994
1330 | 213437
1329 | 211755
1328 | 211154
1327 | 211153
1326 | 210946
1325 | 209496
1324 | 205816
1323 | 206648
1322 | 207075
1321 | 205250
1320 | 203628
1319 | 203557
1318 | 202484
1317 | 201310
1316 | 200711
1315 | 197530
1314 | 196690
1313 | 197380
1312 | 198333
1311 | 195526
1310 | 196138
1309 | 196277
1308 | 195502
1307 | 198330
1306 | 197897
1305 | 199655
1304 | 198826
1303 | 193104
1302 | 191492
1301 | 190243
1300 | 186726
1299 | 186617
1298 | 188875
1297 | 189933
1296 | 184915
1295 | 188064
1294 | 186754
1293 | 184686
1292 | 185096
1291 | 184937
1290 | 182204
1289 | 186375
1288 | 186508
1287 | 185557
1286 | 182323
1285 | 183691
1284 | 180065
1283 | 180064
1282 | 181707
1281 | 181019
1280 | 181684
1279 | 181700
1278 | 179680
1277 | 179181
1276 | 178026
1275 | 179538
1274 | 178394
1273 | 178836
1272 | 178395
1271 | 177864
1270 | 177353
1269 | 175430
1268 | 178680
1267 | 177600
1266 | 177555
1265 | 178127
1264 | 176351
1263 | 173606
1262 | 178473
1261 | 174400
1260 | 176590
1259 | 175376
1258 | 175564
1257 | 174096
1256 | 175166
1255 | 171520
1254 | 173549
1253 | 173811
1252 | 173972
1251 | 175936
1250 | 175813
1249 | 176030
1248 | 174096
1247 | 175911
1246 | 174933
1245 | 176172
1244 | 174902
1243 | 176849
1242 | 174844
1241 | 175844
1240 | 173310
1239 | 173763
1238 | 175908
1237 | 175982
1236 | 175003
1235 | 174606
1234 | 175197
1233 | 176208
1232 | 174888
1231 | 175564
1230 | 176499
1229 | 175683
1228 | 176888
1227 | 176880
1226 | 176410
1225 | 176115
1224 | 175144
1223 | 171937
1222 | 171079
1221 | 168878
1220 | 167375
1219 | 166646
1218 | 162975
1217 | 161274
1216 | 159348
1215 | 157797
1214 | 155616
1213 | 154771
1212 | 152039
1211 | 150936
1210 | 151033
1209 | 150231
1208 | 149246
1207 | 147405
1206 | 149124
1205 | 149287
1204 | 149644
1203 | 149462
1202 | 149106
1201 | 151143
1200 | 149219
1199 | 153413
1198 | 152881
1197 | 151331
1196 | 150733
1195 | 150608
1194 | 149006
1193 | 147424
1192 | 146856
1191 | 145141
1190 | 145751
1189 | 143754
1188 | 142679
1187 | 143418
1186 | 143066
1185 | 142219
1184 | 141642
1183 | 140821
1182 | 142588
1181 | 141560
1180 | 142429
1179 | 141131
1178 | 142721
1177 | 141516
1176 | 141343
1175 | 142397
1174 | 140157
1173 | 143177
1172 | 140647
1171 | 141413
1170 | 142173
1169 | 140019
1168 | 142018
1167 | 143001
1166 | 141401
1165 | 140845
1164 | 140087
1163 | 140360
1162 | 140631
1161 | 141029
1160 | 140381
1159 | 139979
1158 | 139958
1157 | 140276
1156 | 140495
1155 | 141215
1154 | 140788
1153 | 140462
1152 | 138854
1151 | 140957
1150 | 141512
1149 | 140084
1148 | 141154
1147 | 141480
1146 | 141733
1145 | 140953
1144 | 141120
1143 | 140740
1142 | 141843
1141 | 141999
1140 | 140240
1139 | 140686
1138 | 140218
1137 | 139246
1136 | 142117
1135 | 140754
1134 | 143316
1133 | 139886
1132 | 139045
1131 | 141236
1130 | 141991
1129 | 141822
1128 | 141277
1127 | 141164
1126 | 141680
1125 | 141783
1124 | 141148
1123 | 140918
1122 | 140202
1121 | 142184
1120 | 141928
1119 | 142638
1118 | 141913
1117 | 141229
1116 | 141081
1115 | 141171
1114 | 141870
1113 | 141257
1112 | 142920
1111 | 141919
1110 | 141655
1109 | 142764
1108 | 142250
1107 | 142930
1106 | 140989
1105 | 141141
1104 | 140875
1103 | 140770
1102 | 139834
1101 | 141487
1100 | 139941
1099 | 140490
1098 | 138617
1097 | 139294
1096 | 140920
1095 | 138055
1094 | 138031
1093 | 140389
1092 | 139862
1091 | 138384
1090 | 139251
1089 | 138748
1088 | 139602
1087 | 139597
1086 | 139064
1085 | 138177
1084 | 139230
1083 | 138419
1082 | 140378
1081 | 137989
1080 | 137265
1079 | 140249
1078 | 139538
1077 | 141016
1076 | 141464
1075 | 143161
1074 | 144330
1073 | 146592
1072 | 146458
1071 | 145041
1070 | 140867
1069 | 139544
1068 | 139870
1067 | 139730
1066 | 141610
1065 | 140464
1064 | 142006
1063 | 141600
1062 | 141585
1061 | 141584
1060 | 140351
1059 | 139449
1058 | 141235
1057 | 139535
1056 | 140826
1055 | 140865
1054 | 140502
1053 | 139587
1052 | 140958
1051 | 140313
1050 | 143018
1049 | 144076
1048 | 144567
1047 | 145001
1046 | 145404
1045 | 145780
1044 | 143776
1043 | 142497
1042 | 142113
1041 | 142230
1040 | 141938
1039 | 142073
1038 | 142376
1037 | 142197
1036 | 142430
1035 | 142599
1034 | 143311
1033 | 142580
1032 | 142519
1031 | 143359
1030 | 142978
1029 | 143261
1028 | 143715
1027 | 145677
1026 | 148164
1025 | 150211
1024 | 152170
1023 | 153387
1022 | 155420
1021 | 149485
1020 | 148574
1019 | 147121
1018 | 147872
1017 | 147611
1016 | 145935
1015 | 144852
1014 | 146248
1013 | 144717
1012 | 145039
1011 | 144795
1010 | 145933
1009 | 146690
1008 | 148480
1007 | 149976
1006 | 152674
1005 | 155064
1004 | 156735
1003 | 160274
1002 | 159311
1001 | 157733
1000 | 157883
999 | 153135
998 | 148923
997 | 148530
996 | 145977
995 | 142894
994 | 140624
993 | 138811
992 | 134675
991 | 135047
990 | 135549
989 | 134292
988 | 136106
987 | 137690
986 | 140769
985 | 147545
984 | 157147
983 | 163246
982 | 170444
981 | 175832
980 | 178210
979 | 177446
978 | 171939
977 | 162207
976 | 153585
975 | 144211
974 | 136554
973 | 128721
972 | 120749
971 | 113634
970 | 107250
969 | 101046
968 | 96518.1
967 | 91995.4
966 | 90656.4
965 | 87932.5
964 | 88336.8
963 | 87216.6
962 | 85840.9
961 | 87412.8
960 | 85895.8
959 | 86053.1
958 | 86140
957 | 84945.2
956 | 86998.9
955 | 85294.9
954 | 85290.9
953 | 85279.7
952 | 84751.9
951 | 86283.5
950 | 85439.1
949 | 85856
948 | 84879.1
947 | 84502.4
946 | 85426.2
945 | 87052.7
944 | 85925.6
943 | 85048.2
942 | 85809.4
941 | 86747.9
940 | 85910.3
939 | 85020.5
938 | 84989.5
937 | 85696.9
936 | 86910.6
935 | 85763.8
934 | 85889.5
933 | 85598.7
932 | 85946.3
931 | 85858.4
930 | 86139.3
929 | 85797.2
928 | 85628.4
927 | 85381.9
926 | 85676.4
925 | 86437.2
924 | 85329.7
923 | 84685.5
922 | 86233.6
921 | 86382.1
920 | 85277.8
919 | 86629.2
918 | 85362.6
917 | 86855.7
916 | 86026.7
915 | 85735.6
914 | 86473.7
913 | 86043.2
912 | 86523.9
911 | 86030.3
910 | 86755
909 | 85793.8
908 | 87424
907 | 86633.2
906 | 85694.4
905 | 86035.4
904 | 87658.6
903 | 86683.9
902 | 85935.8
901 | 86492.6
900 | 85106.4
899 | 87121.9
898 | 86479.4
897 | 86813.6
896 | 87212.8
895 | 87184.1
894 | 85869.8
893 | 86814.6
892 | 86818.2
891 | 86547.8
890 | 86434.4
889 | 86312.8
888 | 86508.4
887 | 86352.8
886 | 85826.1
885 | 86422.1
884 | 85781.5
883 | 85930.7
882 | 87261.3
881 | 86127.8
880 | 85979.3
879 | 86461.6
878 | 86576.8
877 | 85230.5
876 | 86591.5
875 | 87504.2
874 | 86975
873 | 85312.4
872 | 85990.5
871 | 86459.9
870 | 85317.1
869 | 85946.8
868 | 86989.3
867 | 86431.6
866 | 86075
865 | 86420.9
864 | 87278.9
863 | 87003.4
862 | 86759.8
861 | 87098.6
860 | 86910.3
859 | 87527.3
858 | 87415.9
857 | 87302.9
856 | 86696.5
855 | 87536.4
854 | 87898.6
853 | 87246.3
852 | 87655.4
851 | 86314.2
850 | 87756
849 | 87866.4
848 | 87772.9
847 | 87627.4
846 | 87912.4
845 | 88114.9
844 | 86854.4
843 | 86506.9
842 | 87229.3
841 | 87151.4
840 | 86049.1
839 | 88336.7
838 | 86951.6
837 | 87562.3
836 | 85921.6
835 | 87755.5
834 | 86611.7
833 | 86800.4
832 | 86261.7
831 | 87662.8
830 | 86288.8
829 | 86698.8
828 | 86996.8
827 | 86961.3
826 | 87054.2
825 | 87642.2
824 | 85951.7
823 | 86169.6
822 | 85971.4
821 | 87263.4
820 | 86469.9
819 | 86328.2
818 | 87450.5
817 | 86878.7
816 | 86978.3
815 | 86639.3
814 | 85966.6
813 | 86694.1
812 | 86872.3
811 | 87928.3
810 | 87335.5
809 | 88281
808 | 87137.4
807 | 86712.4
806 | 87075.4
805 | 86618.6
804 | 87179.4
803 | 88228
802 | 87744
801 | 87562.5
800 | 88374.9
799 | 87082.4
798 | 87199.3
797 | 87875.3
796 | 88010.6
795 | 87494.6
794 | 88111.1
793 | 88473.2
792 | 88155.1
791 | 88080.8
790 | 88252.2
789 | 88292.1
788 | 89152.8
787 | 88665.2
786 | 89383
785 | 89307.2
784 | 87477.6
783 | 88795.3
782 | 89052.3
781 | 88109.9
780 | 88391.9
779 | 89148.7
778 | 88529.2
777 | 89447.2
776 | 89310.4
775 | 88826.5
774 | 88662.2
773 | 87997.1
772 | 89117.2
771 | 88894
770 | 88852.6
769 | 89503.2
768 | 87452.7
767 | 88896.4
766 | 88013.2
765 | 88473.9
764 | 88377.4
763 | 88812.7
762 | 88232.1
761 | 89030.7
760 | 89401.3
759 | 88484.7
758 | 89012.7
757 | 90174.4
756 | 88937.9
755 | 89749.7
754 | 89222.2
753 | 89368.7
752 | 89176.6
751 | 88489.8
750 | 89376.1
749 | 90936.2
748 | 89115.9
747 | 89415.2
746 | 90436.2
745 | 90955
744 | 90299.1
743 | 90269.8
742 | 90067.2
741 | 90526.6
740 | 90740.1
739 | 90428.7
738 | 90921.6
737 | 91284.7
736 | 90223.7
735 | 90268.5
734 | 91047.3
733 | 88892.4
732 | 90394.9
731 | 91845.9
730 | 90263.6
729 | 91213.8
728 | 91177.5
727 | 91323.5
726 | 92465
725 | 91128.6
724 | 92249.6
723 | 91366.3
722 | 90660.3
721 | 90978.2
720 | 91865.6
719 | 90668.6
718 | 92457.3
717 | 92690.2
716 | 91429.7
715 | 92916.7
714 | 92609.7
713 | 92761.6
712 | 92680
711 | 91884
710 | 92735.8
709 | 90926.7
708 | 90683.8
707 | 90546
706 | 89495.7
705 | 90091
704 | 90488.8
703 | 89774.9
702 | 90629.9
701 | 89744.4
700 | 90606.4
699 | 90478.3
698 | 90365.3
697 | 90483.2
696 | 90178.8
695 | 91554.5
694 | 89714.4
693 | 90063.1
692 | 90862.4
691 | 90089.7
690 | 90236.8
689 | 90071.3
688 | 91538.4
687 | 92281.1
686 | 91115.5
685 | 92727.6
684 | 92499.3
683 | 91535.8
682 | 90186.6
681 | 90972.6
680 | 90390.2
679 | 91346.7
678 | 90620.8
677 | 90924.5
676 | 92397.5
675 | 92172.3
674 | 91665.9
673 | 92238.5
672 | 91863.2
671 | 92339.5
670 | 91987.4
669 | 92301.3
668 | 92932
667 | 92627.3
666 | 93359.6
665 | 93504.7
664 | 93887.4
663 | 92713.2
662 | 92893.7
661 | 93167.8
660 | 92432.4
659 | 93080.9
658 | 93491.8
657 | 92999.5
656 | 92848.5
655 | 94261.2
654 | 94331.7
653 | 93334.4
652 | 92916.7
651 | 92936.4
650 | 92281.7
649 | 93080.6
648 | 94062.8
647 | 93556.2
646 | 93854.9
645 | 93160.6
644 | 93412.1
643 | 93447.2
642 | 94530.6
641 | 93657.1
640 | 94044.3
639 | 94469.6
638 | 94944.7
637 | 95160.4
636 | 93788.8
635 | 93938
634 | 93516.3
633 | 95031.4
632 | 94618.4
631 | 93952
630 | 95370.3
629 | 94368
628 | 94555.6
627 | 94917
626 | 95696.3
625 | 95759.7
624 | 95381
623 | 95161.7
622 | 95229
621 | 96143.2
620 | 96026
619 | 95896.8
618 | 96366.7
617 | 96062.4
616 | 96009
615 | 96270.3
614 | 96834.3
613 | 96152.6
612 | 96866
611 | 96832
610 | 96883.8
609 | 96655.6
608 | 96033.8
607 | 96731.4
606 | 97181.4
605 | 96256.5
604 | 97183.2
603 | 96491.5
602 | 97795.2
601 | 97851.2
600 | 98036.2
599 | 98157.8
598 | 98239.3
597 | 96716.3
596 | 98126.9
595 | 97408.6
594 | 97524.2
593 | 97950.1
592 | 99202.6
591 | 99064.7
590 | 98680.9
589 | 100668
588 | 99404.9
587 | 99594.8
586 | 99242.9
585 | 98405.7
584 | 99544.7
583 | 99166.7
582 | 99547.1
581 | 98955.2
580 | 99622.7
579 | 100914
578 | 98729.4
577 | 99281.9
576 | 97594
575 | 98176.1
574 | 98813.4
573 | 97298.7
572 | 96850.8
571 | 97428.7
570 | 96791.2
569 | 97367
568 | 96749.8
567 | 95383.4
566 | 95095.7
565 | 97037.2
564 | 97218.2
563 | 99548.3
562 | 102240
561 | 104993
560 | 105113
559 | 107092
558 | 109131
557 | 110132
556 | 109487
555 | 106313
554 | 103352
553 | 99771.5
552 | 95629
551 | 91934.7
550 | 88535.4
549 | 84454.4
548 | 79925.9
547 | 76499.9
546 | 73679.1
545 | 68702.4
544 | 64607.5
543 | 61155.9
542 | 58907.9
541 | 56090.5
540 | 57101.4
539 | 59951.6
538 | 69934.1
537 | 102806
536 | 163272
535 | 231703
534 | 284562
533 | 307610
532 | 270342
531 | 178319
530 | 92826.7
529 | 55371.9
528 | 45401.6
527 | 42583.6
526 | 41119.1
525 | 40850.9
524 | 40090.3
523 | 39504.8
522 | 39222
521 | 39301.7
520 | 38866
519 | 39012
518 | 39151.8
517 | 38730.3
516 | 38505.8
515 | 38597.6
514 | 38191.9
513 | 39217.6
512 | 38621.6
511 | 38554.5
510 | 39076.1
509 | 39119.9
508 | 39143
507 | 39028.6
506 | 39428.9
505 | 40317.7
504 | 41056
503 | 41592.8
502 | 42302
501 | 44031.3
500 | 43953.3
499 | 43016.1
498 | 43098.7
497 | 42069.9
496 | 39251.7
495 | 37630
494 | 37570.5
493 | 37403.4
492 | 37035.1
491 | 37445.2
490 | 37021.4
489 | 37338
488 | 38113.9
487 | 37455.5
486 | 37128.5
485 | 37507.7
484 | 36941.8
483 | 37750.2
482 | 37767.7
481 | 37600.3
480 | 38107.6
479 | 38548.3
478 | 38558.8
477 | 37924.4
476 | 38208.6
475 | 38320.6
474 | 37238.3
473 | 36929.1
472 | 36990.8
471 | 37359
470 | 37569
469 | 37076
468 | 37496.2
467 | 36879.8
466 | 37782.7
465 | 36924.7
464 | 37267.9
463 | 37449.8
462 | 37548.3
461 | 37502.6
460 | 37952.6
459 | 38001.7
458 | 37575.6
457 | 37207.9
456 | 37269.3
455 | 37571.5
454 | 38009.5
453 | 37562.2
452 | 37834.6
451 | 37286
450 | 37928.8
449 | 37713.9
448 | 38135.3
447 | 38732.6
446 | 38479.2
445 | 38847.3
444 | 39803.8
443 | 40600.4
442 | 41815.4
441 | 42957
440 | 42945.9
439 | 41927.3
438 | 40574.7
437 | 38571.3
436 | 38095.4
435 | 37644.6
434 | 36870
433 | 37875.9
432 | 37683.1
431 | 37258.2
430 | 37330.2
429 | 35895.6
428 | 36855.3
427 | 37081.6
426 | 36515.7
425 | 37408.1
424 | 37804.5
423 | 37131.8
422 | 37958.9
421 | 37705.9
420 | 37038.8
419 | 37478.3
418 | 36335.1
417 | 36686
416 | 37315.7
415 | 37132.3
414 | 36763.4
413 | 37302.4
412 | 36795.2
411 | 36373.4
410 | 35880.5
409 | 36128.9
408 | 36738.1
407 | 36372.7
406 | 37001.1
405 | 38480.9
404 | 41093
403 | 44820.3
402 | 47806.1
401 | 47698.6
400 | 47343.6
399 | 42392
398 | 37377.1
397 | 36421.9
396 | 35483.8
395 | 35864.6
394 | 35594.9
393 | 35155.3
392 | 35653.5
391 | 35865.4
390 | 35629.4
389 | 36491.5
388 | 35715.8
387 | 35226.8
386 | 35789.3
385 | 35767.3
384 | 35585.1
383 | 36301.3
382 | 36249.8
381 | 35712.3
380 | 35955.1
379 | 36351.4
378 | 36343.5
377 | 37093.3
376 | 36512.6
375 | 36286.8
374 | 36174
373 | 35940
372 | 36725.3
371 | 35973.4
370 | 35919
369 | 35655.6
368 | 35701.8
367 | 35498.2
366 | 35748.5
365 | 35501.5
364 | 35380.3
363 | 35790
362 | 35592.1
361 | 34987.5
360 | 35402.6
359 | 35412.3
358 | 36210.6
357 | 36414.8
356 | 38029.5
355 | 38645.7
354 | 41771.5
353 | 42827.9
352 | 45709.2
351 | 48668
350 | 49064.3
349 | 47993.8
348 | 45760
347 | 42744.9
346 | 36339.5
345 | 33670.2
344 | 32489.8
343 | 33154.9
342 | 33693
341 | 33563.5
340 | 33636.3
339 | 33295
338 | 34292.9
337 | 33365.9
336 | 32992.9
335 | 33044.8
334 | 33784.2
333 | 32773.1
332 | 33455.4
331 | 33290.9
330 | 33753.2
329 | 33107.4
328 | 33656
327 | 33393.2
326 | 32955.2
325 | 33462
324 | 33330.1
323 | 33337.8
322 | 33778.4
321 | 33448.2
320 | 33925.6
319 | 33678.4
318 | 33611.2
317 | 33455
316 | 34293.1
315 | 34571.5
314 | 34599.2
313 | 34973.4
312 | 35858.7
311 | 36912.1
310 | 38618.8
309 | 38782.7
308 | 38507
307 | 37558.2
306 | 34903.3
305 | 33070.8
304 | 31546.1
303 | 29845.1
302 | 28221
301 | 27919.8
300 | 27513
299 | 27043.7
298 | 26449.2
297 | 27043.2
296 | 26588.1
295 | 26165.3
294 | 26824.6
293 | 27822.3
292 | 31137
291 | 36812.3
290 | 46857.3
289 | 59384.2
288 | 69613.3
287 | 74556.6
286 | 72435.9
285 | 57706.3
284 | 39943.5
283 | 25819.5
282 | 20055.2
281 | 19026.1
280 | 18731.6
279 | 18451.9
278 | 18145
277 | 17859.9
276 | 18663.7
275 | 17736.8
274 | 17729.1
273 | 18179.9
272 | 18102.4
271 | 18384.8
270 | 17836.4
269 | 17926.3
268 | 18186.9
267 | 18721.6
266 | 18058.3
265 | 18100.9
264 | 18215.4
263 | 18083.6
262 | 17821.2
261 | 18216.1
260 | 18287.7
259 | 17795.7
258 | 17933.7
257 | 18148.8
256 | 18114.5
255 | 18071.4
254 | 18376.8
253 | 18235.3
252 | 18404.9
251 | 18307.9
250 | 17925.1
249 | 18810.9
248 | 18541.5
247 | 18280.5
246 | 18399.3
245 | 18629.3
244 | 18499.5
243 | 18927.6
242 | 18485.3
241 | 18516.6
240 | 18654.9
239 | 18441.7
238 | 18904.7
237 | 19180.6
236 | 19257.6
235 | 19104.4
234 | 18808.5
233 | 19308.3
232 | 19114.3
231 | 18989.4
230 | 18904.7
229 | 18501.3
228 | 19149.6
227 | 18644
226 | 18777
225 | 19051.1
224 | 18976.4
223 | 18762.5
222 | 18739.6
221 | 19394.5
220 | 18796.5
219 | 18879.2
218 | 19219.3
217 | 19553.8
216 | 19784.6
215 | 19374.5
214 | 19492
213 | 19201.1
212 | 19175.2
211 | 19344.8
210 | 19954.7
209 | 18844.2
208 | 19148
207 | 18681.8
206 | 17914.8
205 | 18270.4
204 | 18475.1
203 | 18529.2
202 | 18258.5
201 | 17773.3
200 | 18918.5
199 | 18734.5
198 | 19027.8
197 | 19699.5
196 | 21822.2
195 | 24214.7
194 | 26527.5
193 | 28215.4
192 | 28757
191 | 26901.4
190 | 23226.5
189 | 20527.2
188 | 18866.1
187 | 18224.8
186 | 17879.8
185 | 17616.9
184 | 17216.3
183 | 17446.8
182 | 17940.4
181 | 17589.2
180 | 17902.9
179 | 17385.2
178 | 17427.9
177 | 18027.9
176 | 17661.3
175 | 17150.6
174 | 17567.1
173 | 17792.8
172 | 17631.6
171 | 17522.4
170 | 17586.6
169 | 17162.7
168 | 16367.1
167 | 16813
166 | 16064.3
165 | 16223.2
164 | 16226.5
163 | 16040.7
162 | 16423.3
161 | 16331.8
160 | 17251.9
159 | 19428.2
158 | 21256.4
157 | 23499.3
156 | 24701.9
155 | 23752.8
154 | 22563.8
153 | 19917.4
152 | 17688.8
151 | 16163.2
150 | 15634.9
149 | 15084.4
148 | 14920.5
147 | 14833
146 | 14940
145 | 14848.7
144 | 14634.6
143 | 14723.7
142 | 14575.9
141 | 14571.7
140 | 15018.7
139 | 16650.9
138 | 20118.4
137 | 24250.4
136 | 28205.3
135 | 28369.1
134 | 26581.8
133 | 21309.7
132 | 15292.3
131 | 12524
130 | 12056.3
129 | 12023.3
128 | 11984.2
127 | 11787.8
126 | 12300.6
125 | 12949.7
124 | 14981.2
123 | 18069.1
122 | 20847.2
121 | 22972.7
120 | 21523.9
119 | 18778.4
118 | 14682.9
117 | 11488.3
116 | 10176.5
115 | 9934.25
114 | 9403.86
113 | 9136.36
112 | 9135.63
111 | 9114.96
110 | 9179.38
109 | 9592.56
108 | 11324.5
107 | 14385.9
106 | 17303.1
105 | 17611.4
104 | 16831.8
103 | 15397.8
102 | 12830.7
101 | 10580.3
100 | 8686.85
99 | 9078.93
98 | 8939.74
97 | 9254.59
96 | 9286.65
95 | 9292.08
94 | 9959.74
93 | 9959.37
92 | 10016.4
91 | 9998.93
90 | 9568.98
89 | 9220.03
88 | 8517.61
87 | 7766.49
86 | 7252.13
85 | 7107.84
84 | 7006.69
83 | 6976.99
82 | 7179.37
81 | 7037.75
80 | 8067.79
79 | 10444.9
78 | 13294.2
77 | 15440.5
76 | 16617.1
75 | 15366.5
74 | 13161.3
73 | 9456.87
72 | 7089.8
71 | 6707.41
70 | 6847.61
69 | 6506.08
68 | 6724.9
67 | 6799.76
66 | 7200.51
65 | 7178.18
64 | 7222.43
63 | 7118.84
62 | 7103.11
61 | 6837.2
60 | 6919.84
59 | 7044.05
58 | 7082.59
57 | 7070.49
56 | 7202.84
55 | 7186.01
54 | 7142.9
53 | 7127.88
52 | 7190.8
51 | 7345.94
50 | 7003.09
49 | 7343.17
48 | 7169.8
47 | 7436.75
46 | 7384.9
45 | 7142.01
44 | 6842.76
43 | 6194.31
42 | 5925.21
41 | 5452.36
40 | 5400.86
39 | 5176.56
38 | 4960.38
37 | 4813.17
36 | 5126.16
35 | 5415.64
34 | 5559.09
33 | 5945.7
32 | 6726.98
31 | 7424.19
30 | 8762.53
29 | 11489.2
28 | 13561.4
27 | 14761.9
26 | 14365.6
25 | 12960.5
24 | 10197.8
23 | 6980.9
22 | 5004.79
21 | 3912.47
20 | 3259.04
19 | 3331.64
18 | 3502.62
17 | 3772.01
16 | 3926.97
15 | 4454.51
14 | 4997.54
13 | 4992.93
12 | 4788.52
11 | 4876.55
10 | 4773.83
9 | 4423.99
8 | 3748.5
7 | 3310.6
6 | 2697.61
5 | 1874.29
4 | 1202.83
3 | 514.236
2 | 269.3
1 | 122.73
0 | 68.672
-1 | 32.0125
-2 | 37.914
-3 | 32.8744
-4 | 15.978
-5 | 32.8423
-6 | 27.0984
-7 | 8.43235
-8 | 12.6506
-9 | 4.12078
-10 | 29.6243
O1s
C1s
Pb4f/P2p
N1s
Mg1s
Ca2p
Na1s
Zn2p
Al2p
Si2p

## Fig S12b
Binding Energy (E)
eV | Counts / s
890.2 | 7712.74
890.1 | 7775.49
890 | 7776.35
889.9 | 7773.91
889.8 | 7803.46
889.7 | 7765.75
889.6 | 7838.79
889.5 | 7785.64
889.4 | 7740.48
889.3 | 7729.99
889.2 | 7706.17
889.1 | 7709.14
889 | 7708.82
888.9 | 7793.84
888.8 | 7747.39
888.7 | 7726.62
888.6 | 7802.44
888.5 | 7736.28
888.4 | 7760.89
888.3 | 7812.29
888.2 | 7792.87
888.1 | 7737.16
888 | 7708.94
887.9 | 7839.55
887.8 | 7762.6
887.7 | 7799.74
887.6 | 7703.82
887.5 | 7748.65
887.4 | 7766.72
887.3 | 7879.39
887.2 | 7819.72
887.1 | 7801.88
887 | 7782.8
886.9 | 7751.04
886.8 | 7786.72
886.7 | 7749.29
886.6 | 7735.86
886.5 | 7738.54
886.4 | 7746.7
886.3 | 7708.19
886.2 | 7749.5
886.1 | 7738.25
886 | 7838.57
885.9 | 7709.76
885.8 | 7687.17
885.7 | 7844.71
885.6 | 7711.4
885.5 | 7753.76
885.4 | 7824.78
885.3 | 7788.22
885.2 | 7726.74
885.1 | 7808.17
885 | 7829.2
884.9 | 7823.34
884.8 | 7791.92
884.7 | 7781.46
884.6 | 7732.85
884.5 | 7835.69
884.4 | 7824.56
884.3 | 7733.08
884.2 | 7750.63
884.1 | 7755.98
884 | 7796.33
883.9 | 7815.13
883.8 | 7799.73
883.7 | 7843.38
883.6 | 7717.48
883.5 | 7734.56
883.4 | 7768.2
883.3 | 7870.49
883.2 | 7765.56
883.1 | 7759.71
883 | 7788.72
882.9 | 7855.12
882.8 | 7815.94
882.7 | 7817.93
882.6 | 7823.45
882.5 | 7759.15
882.4 | 7809.28
882.3 | 7798.53
882.2 | 7809.44
882.1 | 7797.5
882 | 7770.14
881.9 | 7826.41
881.8 | 7892.84
881.7 | 7859.43
881.6 | 7774.19
881.5 | 7886.13
881.4 | 7785.39
881.3 | 7767.03
881.2 | 7748.99
881.1 | 7839.15
881 | 7787.29
880.9 | 7816.19
880.8 | 7797.84
880.7 | 7765.17
880.6 | 7878.13
880.5 | 7897.8
880.4 | 7867.45
880.3 | 7875.3
880.2 | 7766.65
880.1 | 7775.58
880 | 7744.14
879.9 | 7789.43
879.8 | 7864.4
879.7 | 7854.67
879.6 | 7799.76
879.5 | 7817.18
879.4 | 7839.03
879.3 | 7826.41
879.2 | 7856.01
879.1 | 7717.94
879 | 7774.53
878.9 | 7802.12
878.8 | 7875.39
878.7 | 7790.42
878.6 | 7871.31
878.5 | 7866.1
878.4 | 7822.87
878.3 | 7831.26
878.2 | 7832.79
878.1 | 7899.11
878 | 7813.24
877.9 | 7797.68
877.8 | 7793.83
877.7 | 7815.82
877.6 | 7885.76
877.5 | 7853.05
877.4 | 7845.62
877.3 | 7846.38
877.2 | 7793.84
877.1 | 7852.25
877 | 7802.98
876.9 | 7845.79
876.8 | 7832.76
876.7 | 7828.83
876.6 | 7859.14
876.5 | 7857.62
876.4 | 7814.92
876.3 | 7789.09
876.2 | 7893.83
876.1 | 7737.54
876 | 7810.27
875.9 | 7867.31
875.8 | 7848.29
875.7 | 7783.4
875.6 | 7826.3
875.5 | 7849.09
875.4 | 7883.78
875.3 | 7849.93
875.2 | 7829.47
875.1 | 7804.79
875 | 7818.08
874.9 | 7882.34
874.8 | 7881.77
874.7 | 7901.66
874.6 | 7825.01
874.5 | 7838.21
874.4 | 7933.4
874.3 | 7846.64
874.2 | 7742.86
874.1 | 7774.69
874 | 7869.75
873.9 | 7887.87
873.8 | 7864.6
873.7 | 7874.45
873.6 | 7807.29
873.5 | 7851.59
873.4 | 7872.44
873.3 | 7838.9
873.2 | 7905.32
873.1 | 7913.29
873 | 7820.69
872.9 | 7867.66
872.8 | 7881.5
872.7 | 7845.08
872.6 | 7900.28
872.5 | 7798.11
872.4 | 7860.97
872.3 | 7910.77
872.2 | 7912.04
872.1 | 7900.51
872 | 7881.42
871.9 | 7894.15
871.8 | 7808.26
871.7 | 7869.25
871.6 | 7896.23
871.5 | 7842.99
871.4 | 7892.13
871.3 | 7854.45
871.2 | 7919.43
871.1 | 7882.44
871 | 7888.69
870.9 | 7914.18
870.8 | 7910.18
870.7 | 7826.03
870.6 | 7855.97
870.5 | 7889.12
870.4 | 7894.27
870.3 | 7880.51
870.2 | 7890.12
870.1 | 7866.39
870 | 7855.99
869.9 | 7874.78
869.8 | 7800.71
869.7 | 7904.25
869.6 | 7879.49
869.5 | 7893.17
869.4 | 7882.76
869.3 | 7866.24
869.2 | 7958.15
869.1 | 7853.79
869 | 7881.54
868.9 | 7808.25
868.8 | 7786.53
868.7 | 7883.81
868.6 | 7883.62
868.5 | 7951.63
868.4 | 7936.89
868.3 | 7869.12
868.2 | 7874.39
868.1 | 7934.22
868 | 7925.63
867.9 | 7888.66
867.8 | 7841.51
867.7 | 7952.52
867.6 | 7872.74
867.5 | 7936.43
867.4 | 8023.77
867.3 | 7883.65
867.2 | 7930.68
867.1 | 8027.49
867 | 7976.92
866.9 | 7938.66
866.8 | 7912.63
866.7 | 7882.45
866.6 | 7836.14
866.5 | 7897.88
866.4 | 7865.36
866.3 | 7943.76
866.2 | 7906.35
866.1 | 7802.21
866 | 7907.99
865.9 | 7804.7
865.8 | 7876.61
865.7 | 7963.48
865.6 | 7916.69
865.5 | 7936.66
865.4 | 7982.43
865.3 | 7943.61
865.2 | 7985.81
865.1 | 7957.89
865 | 7958.54
864.9 | 7902.95
864.8 | 8000.18
864.7 | 7892.29
864.6 | 7961.63
864.5 | 7891.53
864.4 | 7995.59
864.3 | 7843.6
864.2 | 7869.61
864.1 | 7994.25
864 | 7980.54
863.9 | 8036.14
863.8 | 7920.3
863.7 | 7876.28
863.6 | 8003.68
863.5 | 7935.76
863.4 | 7950.18
863.3 | 8018.02
863.2 | 8025.31
863.1 | 7959.18
863 | 7896.89
862.9 | 8020.52
862.8 | 7972.72
862.7 | 7951.01
862.6 | 7956.9
862.5 | 7897.76
862.4 | 8020.26
862.3 | 7993.3
862.2 | 7985.34
862.1 | 7993.05
862 | 7928.35
861.9 | 7931.91
861.8 | 7943.11
861.7 | 7937.94
861.6 | 8041.87
861.5 | 8016.88
861.4 | 7996.83
861.3 | 7981.09
861.2 | 7997.14
861.1 | 7968.9
861 | 7931.62
860.9 | 8044.84
860.8 | 7995.64
860.7 | 8002.69
860.6 | 8032.46
860.5 | 8023.26
860.4 | 8010.93
860.3 | 7988.02
860.2 | 7942.38
860.1 | 7928.71
860 | 7947.98
859.9 | 7993.63
859.8 | 7995.35
859.7 | 7975.99
859.6 | 7952.84
859.5 | 8030.04
859.4 | 8073.91
859.3 | 8006.78
859.2 | 8038.92
859.1 | 7995.86
859 | 8014.99
858.9 | 8067.51
858.8 | 8024.59
858.7 | 8017.93
858.6 | 8082.19
858.5 | 8069.99
858.4 | 7964.15
858.3 | 8111.71
858.2 | 8049.58
858.1 | 7995.29
858 | 8069.05
857.9 | 8025.99
857.8 | 8049.54
857.7 | 7989.78
857.6 | 7999.27
857.5 | 7986.52
857.4 | 8095.33
857.3 | 8014.28
857.2 | 8001.24
857.1 | 8052.64
857 | 8065.39
856.9 | 8014.75
856.8 | 8031.14
856.7 | 8032.23
856.6 | 8098.85
856.5 | 8122.48
856.4 | 8069.02
856.3 | 8059.64
856.2 | 8073.76
856.1 | 8060.6
856 | 7998
855.9 | 8056.21
855.8 | 8071.68
855.7 | 8061.03
855.6 | 8067.36
855.5 | 8018.26
855.4 | 8069.04
855.3 | 8031.56
855.2 | 8069.17
855.1 | 8005.88
855 | 8013.08
854.9 | 8076.99
854.8 | 8086.24
854.7 | 8092.67
854.6 | 8090.33
854.5 | 8068.1
854.4 | 8074.29
854.3 | 8006.83
854.2 | 8049.16
854.1 | 8065.43
854 | 8074.17
853.9 | 8109.34
853.8 | 8049.8
853.7 | 8065.69
853.6 | 8077.08
853.5 | 8104.54
853.4 | 8127.47
853.3 | 8097.42
853.2 | 8088.75
853.1 | 8119.61
853 | 8062.35
852.9 | 8062.31
852.8 | 8111.44
852.7 | 8044.41
852.6 | 8095.82
852.5 | 8069.45
852.4 | 8040.72
852.3 | 8029.42
852.2 | 8090.32
852.1 | 8093.17
852 | 8061.7
851.9 | 8068.69
851.8 | 8109.32
851.7 | 8053.97
851.6 | 8160.28
851.5 | 8049.25
851.4 | 8112.64
851.3 | 8098.13
851.2 | 8135.59
851.1 | 8018.09
851 | 8071.79
850.9 | 8180.27
850.8 | 8096.32
850.7 | 8106.64
850.6 | 8128.34
850.5 | 8186.42
850.4 | 8118.34
850.3 | 8188.93
850.2 | 8122.28
850.1 | 8145.83
850 | 8104.38
849.9 | 8129.97
849.8 | 8110.79
849.7 | 8123.61
849.6 | 8220.08
849.5 | 8151.18
849.4 | 8085.46
849.3 | 8055.21
849.2 | 8141.86
849.1 | 8098.13
849 | 8160.62
848.9 | 8076.84
848.8 | 8146.95
848.7 | 8059.19
848.6 | 8140.28
848.5 | 8139.12
848.4 | 8067.65
848.3 | 8135.74
848.2 | 8154.3
848.1 | 8105
848 | 8241.94
847.9 | 8143.65
847.8 | 8149.87
847.7 | 8208.99
847.6 | 8230.89
847.5 | 8170.26
847.4 | 8091.04
847.3 | 8121.98
847.2 | 8196.75
847.1 | 8106.43
847 | 8182.29
846.9 | 8150.07
846.8 | 8173.12
846.7 | 8099.81
846.6 | 8213.71
846.5 | 8132.54
846.4 | 8186.77
846.3 | 8198.41
846.2 | 8159.9
846.1 | 8162.11
846 | 8125.52
845.9 | 8091.54
845.8 | 8125.19
845.7 | 8214.4
845.6 | 8163.93
845.5 | 8042.63
845.4 | 8202.93
845.3 | 8163
845.2 | 8208.85
Ni 2p

## Fig S12c
Binding Energy (E)
eV | Counts / s
660.2 | 10423.9
660.1 | 10472
660 | 10394.7
659.9 | 10478.1
659.8 | 10551
659.7 | 10524
659.6 | 10475.3
659.5 | 10527.6
659.4 | 10447.7
659.3 | 10516.6
659.2 | 10504.3
659.1 | 10471.9
659 | 10503.2
658.9 | 10405.9
658.8 | 10421.2
658.7 | 10453.3
658.6 | 10557.5
658.5 | 10537.6
658.4 | 10506.3
658.3 | 10499.7
658.2 | 10470.4
658.1 | 10426.2
658 | 10548.5
657.9 | 10509.4
657.8 | 10447.1
657.7 | 10504.1
657.6 | 10564.6
657.5 | 10364.9
657.4 | 10486
657.3 | 10442.3
657.2 | 10485.4
657.1 | 10541.5
657 | 10434.5
656.9 | 10447.2
656.8 | 10600
656.7 | 10435.9
656.6 | 10543.7
656.5 | 10558.7
656.4 | 10389.2
656.3 | 10515.9
656.2 | 10488.3
656.1 | 10490
656 | 10436.9
655.9 | 10597.4
655.8 | 10545.9
655.7 | 10521.9
655.6 | 10540.3
655.5 | 10503.8
655.4 | 10509.8
655.3 | 10565.7
655.2 | 10465.5
655.1 | 10428.2
655 | 10497.7
654.9 | 10548.7
654.8 | 10494.6
654.7 | 10512
654.6 | 10442.4
654.5 | 10463.1
654.4 | 10569.7
654.3 | 10488
654.2 | 10562.4
654.1 | 10537.7
654 | 10445.8
653.9 | 10516.7
653.8 | 10438.7
653.7 | 10391.7
653.6 | 10522.5
653.5 | 10552.9
653.4 | 10545.2
653.3 | 10445.8
653.2 | 10432.9
653.1 | 10520.2
653 | 10420.2
652.9 | 10478.9
652.8 | 10499.2
652.7 | 10400.1
652.6 | 10536.9
652.5 | 10466.7
652.4 | 10494.8
652.3 | 10520
652.2 | 10484.1
652.1 | 10480.9
652 | 10444.4
651.9 | 10479.2
651.8 | 10584.2
651.7 | 10480.1
651.6 | 10570.8
651.5 | 10554.2
651.4 | 10529.9
651.3 | 10457.8
651.2 | 10399.4
651.1 | 10442.5
651 | 10497.1
650.9 | 10433.8
650.8 | 10538.1
650.7 | 10565
650.6 | 10518.5
650.5 | 10513.6
650.4 | 10504.1
650.3 | 10472.3
650.2 | 10457.6
650.1 | 10458.4
650 | 10518.2
649.9 | 10556.6
649.8 | 10598.6
649.7 | 10437.3
649.6 | 10519.2
649.5 | 10505
649.4 | 10522.4
649.3 | 10526
649.2 | 10536.9
649.1 | 10483
649 | 10572.6
648.9 | 10526
648.8 | 10420
648.7 | 10495.4
648.6 | 10621.7
648.5 | 10603.3
648.4 | 10453.6
648.3 | 10498.7
648.2 | 10619.8
648.1 | 10527.1
648 | 10520.5
647.9 | 10600.2
647.8 | 10676.1
647.7 | 10516.2
647.6 | 10487.9
647.5 | 10553.1
647.4 | 10569.4
647.3 | 10524.3
647.2 | 10634.6
647.1 | 10581.1
647 | 10623.1
646.9 | 10573.7
646.8 | 10489.5
646.7 | 10586.2
646.6 | 10624.5
646.5 | 10719.3
646.4 | 10571.2
646.3 | 10640.3
646.2 | 10583.5
646.1 | 10594.9
646 | 10601.1
645.9 | 10669.1
645.8 | 10573.3
645.7 | 10582.7
645.6 | 10590.4
645.5 | 10612.3
645.4 | 10573.1
645.3 | 10536.6
645.2 | 10501.1
645.1 | 10566.6
645 | 10633.6
644.9 | 10626.3
644.8 | 10698.4
644.7 | 10631.4
644.6 | 10544.7
644.5 | 10642
644.4 | 10602.4
644.3 | 10625.2
644.2 | 10657.6
644.1 | 10636.7
644 | 10595.1
643.9 | 10709.2
643.8 | 10643.3
643.7 | 10574.9
643.6 | 10598.6
643.5 | 10782.3
643.4 | 10702.6
643.3 | 10653.9
643.2 | 10634.8
643.1 | 10598.8
643 | 10613.3
642.9 | 10636
642.8 | 10675.4
642.7 | 10734.4
642.6 | 10659.2
642.5 | 10713.4
642.4 | 10673.8
642.3 | 10684.6
642.2 | 10610.5
642.1 | 10728.2
642 | 10690.8
641.9 | 10569.4
641.8 | 10664.9
641.7 | 10701.3
641.6 | 10684.4
641.5 | 10558
641.4 | 10625.2
641.3 | 10618
641.2 | 10659.9
641.1 | 10676.2
641 | 10604.1
640.9 | 10678.5
640.8 | 10711
640.7 | 10690.5
640.6 | 10602.1
640.5 | 10674.7
640.4 | 10627.2
640.3 | 10648.4
640.2 | 10707.2
640.1 | 10698.6
640 | 10694.7
639.9 | 10667.2
639.8 | 10571.4
639.7 | 10643.5
639.6 | 10707.9
639.5 | 10589.8
639.4 | 10581
639.3 | 10678.1
639.2 | 10685.4
639.1 | 10683.4
639 | 10579.5
638.9 | 10641
638.8 | 10703
638.7 | 10783.8
638.6 | 10650.9
638.5 | 10710
638.4 | 10760.6
638.3 | 10686.4
638.2 | 10681.5
638.1 | 10640.4
638 | 10597.3
637.9 | 10715.8
637.8 | 10657.5
637.7 | 10620.1
637.6 | 10641.8
637.5 | 10669.8
637.4 | 10672.5
637.3 | 10621.7
637.2 | 10645.4
637.1 | 10744
637 | 10775.5
636.9 | 10770.7
636.8 | 10712
636.7 | 10710.3
636.6 | 10735.7
636.5 | 10648.6
636.4 | 10756.3
636.3 | 10753.2
636.2 | 10714.8
636.1 | 10606.8
636 | 10689.2
635.9 | 10717.5
635.8 | 10716.8
635.7 | 10768.1
635.6 | 10745.9
635.5 | 10835.6
635.4 | 10837.4
635.3 | 10735.1
635.2 | 10813
635.1 | 10771.6
635 | 10754.2
634.9 | 10729.6
634.8 | 10701.9
634.7 | 10641.6
634.6 | 10734.4
634.5 | 10816.3
634.4 | 10700
634.3 | 10884.3
634.2 | 10635.9
634.1 | 10716.3
634 | 10725.4
633.9 | 10725.7
633.8 | 10727
633.7 | 10739.7
633.6 | 10766.7
633.5 | 10849.9
633.4 | 10738.2
633.3 | 10679.5
633.2 | 10639
633.1 | 10801.7
633 | 10749.5
632.9 | 10791.2
632.8 | 10704
632.7 | 10766.4
632.6 | 10788.3
632.5 | 10705.4
632.4 | 10799.6
632.3 | 10853.8
632.2 | 10778.7
Mn 2p