## Fig S13a
Binding Energy (E)
eV | Counts / s
890 | 21835.5
889.9 | 21820.6
889.8 | 21947.6
889.7 | 21723.3
889.6 | 21728.8
889.5 | 21814.4
889.4 | 21782.6
889.3 | 21863.6
889.2 | 21820
889.1 | 21604.3
889 | 21878.7
888.9 | 21841.9
888.8 | 21905.2
888.7 | 21917.9
888.6 | 21889.5
888.5 | 21803.9
888.4 | 21826.4
888.3 | 21975.3
888.2 | 21957.8
888.1 | 21629.9
888 | 21757.7
887.9 | 21897
887.8 | 21860.7
887.7 | 21914.3
887.6 | 21887.8
887.5 | 21904.3
887.4 | 21866.4
887.3 | 21729.7
887.2 | 21825.2
887.1 | 21930.4
887 | 21822.5
886.9 | 21937.9
886.8 | 21854.1
886.7 | 21995.7
886.6 | 21861.7
886.5 | 21900.3
886.4 | 21916
886.3 | 22094.1
886.2 | 21949.2
886.1 | 21991.2
886 | 21882.3
885.9 | 21915.1
885.8 | 22013.4
885.7 | 21848.5
885.6 | 21901.9
885.5 | 21994.9
885.4 | 21988.5
885.3 | 21928.9
885.2 | 21899
885.1 | 21959.3
885 | 21986.7
884.9 | 22072.3
884.8 | 21866.3
884.7 | 22050.5
884.6 | 21959.2
884.5 | 21965.2
884.4 | 22005.5
884.3 | 21910.4
884.2 | 21870.3
884.1 | 21867.4
884 | 21998.9
883.9 | 22095.8
883.8 | 21999.8
883.7 | 21978.8
883.6 | 22038.2
883.5 | 21971.2
883.4 | 21993.5
883.3 | 21996.5
883.2 | 21989.5
883.1 | 21927.8
883 | 22012.6
882.9 | 22164.6
882.8 | 22064.3
882.7 | 21925.4
882.6 | 22058.4
882.5 | 21955.4
882.4 | 21911.6
882.3 | 21960.9
882.2 | 22079.7
882.1 | 22012
882 | 22009.7
881.9 | 22043
881.8 | 22234.5
881.7 | 22151.6
881.6 | 22026.5
881.5 | 21940
881.4 | 22179.3
881.3 | 22126
881.2 | 22059.5
881.1 | 22043.5
881 | 21964
880.9 | 22027.1
880.8 | 22103.4
880.7 | 22139.4
880.6 | 22132.5
880.5 | 21913.6
880.4 | 22193
880.3 | 22053.4
880.2 | 21908.2
880.1 | 22103.4
880 | 22032.4
879.9 | 21990.9
879.8 | 22092.3
879.7 | 22114.2
879.6 | 22161
879.5 | 21909.9
879.4 | 22036.4
879.3 | 22021.7
879.2 | 22049.8
879.1 | 22103
879 | 22057.5
878.9 | 22232.4
878.8 | 22005
878.7 | 22179.7
878.6 | 22048.6
878.5 | 22096
878.4 | 22158.9
878.3 | 22055.4
878.2 | 21990.5
878.1 | 22039.8
878 | 22051.1
877.9 | 22065.3
877.8 | 22162.9
877.7 | 22002.3
877.6 | 22148.8
877.5 | 21980.6
877.4 | 22031.6
877.3 | 22005.6
877.2 | 22015.9
877.1 | 22197.8
877 | 22194.5
876.9 | 22074.7
876.8 | 22008.3
876.7 | 22176.6
876.6 | 22192.5
876.5 | 22148.5
876.4 | 22206.5
876.3 | 22341.7
876.2 | 22304.7
876.1 | 21945.5
876 | 22309.1
875.9 | 22079.7
875.8 | 22193.6
875.7 | 22231.5
875.6 | 22211.5
875.5 | 22173.6
875.4 | 22173.5
875.3 | 22114.5
875.2 | 22308.1
875.1 | 22359.7
875 | 22309.2
874.9 | 22068.2
874.8 | 22115.8
874.7 | 22232.2
874.6 | 22318.4
874.5 | 22167.9
874.4 | 22306.4
874.3 | 22112.5
874.2 | 22214.5
874.1 | 22401.8
874 | 22068.6
873.9 | 22196.9
873.8 | 22208.1
873.7 | 22255
873.6 | 22362
873.5 | 22251.1
873.4 | 22111.9
873.3 | 22294.2
873.2 | 22214.4
873.1 | 22189.3
873 | 22355.5
872.9 | 22518.7
872.8 | 22467.6
872.7 | 22357.8
872.6 | 22197.5
872.5 | 22090.6
872.4 | 22271.5
872.3 | 22228.7
872.2 | 22372.5
872.1 | 22168.3
872 | 22290.2
871.9 | 22262.7
871.8 | 22088.7
871.7 | 22212.4
871.6 | 22356.5
871.5 | 22348.9
871.4 | 22432.9
871.3 | 22205.5
871.2 | 22359.1
871.1 | 22204.8
871 | 22290
870.9 | 22238.1
870.8 | 22396.1
870.7 | 22474
870.6 | 22083.2
870.5 | 22271.5
870.4 | 22340.3
870.3 | 22279
870.2 | 22241.5
870.1 | 22264.1
870 | 22165.3
869.9 | 22224.9
869.8 | 22291.4
869.7 | 22407
869.6 | 22233.7
869.5 | 22555.3
869.4 | 22359
869.3 | 22427.8
869.2 | 22397
869.1 | 22449.2
869 | 22272.3
868.9 | 22363.5
868.8 | 22329.2
868.7 | 22407.8
868.6 | 22475.6
868.5 | 22301.4
868.4 | 22494.8
868.3 | 22450
868.2 | 22350.4
868.1 | 22321.5
868 | 22431
867.9 | 22331.9
867.8 | 22393.1
867.7 | 22314.6
867.6 | 22465.1
867.5 | 22495.7
867.4 | 22344.4
867.3 | 22302.1
867.2 | 22359
867.1 | 22321.5
867 | 22449.8
866.9 | 22425.5
866.8 | 22254.6
866.7 | 22257.3
866.6 | 22229.8
866.5 | 22591.6
866.4 | 22606
866.3 | 22545.3
866.2 | 22417
866.1 | 22535.4
866 | 22308.4
865.9 | 22309.7
865.8 | 22538.7
865.7 | 22630.8
865.6 | 22470.5
865.5 | 22457.2
865.4 | 22372.4
865.3 | 22348.4
865.2 | 22407.5
865.1 | 22583.6
865 | 22545.7
864.9 | 22524.2
864.8 | 22494.7
864.7 | 22428.9
864.6 | 22452.4
864.5 | 22475
864.4 | 22458.9
864.3 | 22661.2
864.2 | 22569.7
864.1 | 22490.2
864 | 22359.8
863.9 | 22395.5
863.8 | 22379.7
863.7 | 22548.6
863.6 | 22596.9
863.5 | 22431.6
863.4 | 22480.9
863.3 | 22471.2
863.2 | 22456.6
863.1 | 22492
863 | 22583.5
862.9 | 22512.7
862.8 | 22525.1
862.7 | 22443.4
862.6 | 22428.3
862.5 | 22581.4
862.4 | 22473.3
862.3 | 22471
862.2 | 22601.9
862.1 | 22710.8
862 | 22669
861.9 | 22552.9
861.8 | 22305.8
861.7 | 22250.7
861.6 | 22401.1
861.5 | 22284.2
861.4 | 22483.3
861.3 | 22580.3
861.2 | 22487.1
861.1 | 22522.9
861 | 22544.6
860.9 | 22612.5
860.8 | 22669.5
860.7 | 22684.7
860.6 | 22694.8
860.5 | 22613.3
860.4 | 22516.2
860.3 | 22519
860.2 | 22483.2
860.1 | 22527.5
860 | 22588.6
859.9 | 22642.4
859.8 | 22438.5
859.7 | 22541.6
859.6 | 22500.2
859.5 | 22681.4
859.4 | 22695.6
859.3 | 22559
859.2 | 22460.4
859.1 | 22520.8
859 | 22493.1
858.9 | 22514.2
858.8 | 22553.2
858.7 | 22698.4
858.6 | 22654.8
858.5 | 22596.3
858.4 | 22706.2
858.3 | 22501.7
858.2 | 22747.2
858.1 | 22623.3
858 | 22582.5
857.9 | 22645.3
857.8 | 22672.5
857.7 | 22498.4
857.6 | 22690.2
857.5 | 22627.7
857.4 | 22630.6
857.3 | 22657.2
857.2 | 22831
857.1 | 22628.2
857 | 22531.8
856.9 | 22600.2
856.8 | 22758
856.7 | 22564.7
856.6 | 22558.9
856.5 | 22581.8
856.4 | 22557.4
856.3 | 22524.2
856.2 | 22477
856.1 | 22778.4
856 | 22711.3
855.9 | 22677.3
855.8 | 22799.4
855.7 | 22609.6
855.6 | 22658.4
855.5 | 22845.3
855.4 | 22733.1
855.3 | 22631.3
855.2 | 22875.9
855.1 | 22774.6
855 | 22845.5
854.9 | 22756.5
854.8 | 22646.3
854.7 | 22841.7
854.6 | 22851.6
854.5 | 22706.7
854.4 | 22696
854.3 | 22692.7
854.2 | 22636.6
854.1 | 22693.6
854 | 22846.9
853.9 | 22755.5
853.8 | 22744.6
853.7 | 22937
853.6 | 22788.4
853.5 | 22991
853.4 | 22821.5
853.3 | 22825.1
853.2 | 22750.9
853.1 | 22802.7
853 | 22983.8
852.9 | 22620.3
852.8 | 22785.4
852.7 | 22957.3
852.6 | 22731.2
852.5 | 22738.6
852.4 | 22801.5
852.3 | 22723.4
852.2 | 22711.7
852.1 | 22917.1
852 | 22978.2
851.9 | 22933.7
851.8 | 22861.4
851.7 | 22789.7
851.6 | 22713.8
851.5 | 22906.8
851.4 | 22813.3
851.3 | 22663.1
851.2 | 22896.9
851.1 | 22851.3
851 | 22792.7
850.9 | 22709.1
850.8 | 22982.8
850.7 | 22684.2
850.6 | 22727.5
850.5 | 22838.8
850.4 | 22731.6
850.3 | 22921.8
850.2 | 22747.3
850.1 | 22998
850 | 22798
849.9 | 22799
849.8 | 22895.9
849.7 | 22525.8
849.6 | 22783.3
849.5 | 22792.9
849.4 | 22720.6
849.3 | 22959.3
849.2 | 22866.9
849.1 | 22953.9
849 | 22575.1
848.9 | 22868.6
848.8 | 22845
848.7 | 22868.9
848.6 | 22917.4
848.5 | 22934.4
848.4 | 22790.6
848.3 | 22860
848.2 | 22866.8
848.1 | 22870.8
848 | 22870.2
847.9 | 22937.2
847.8 | 23014.6
847.7 | 22980.1
847.6 | 22975.3
847.5 | 22997.6
847.4 | 23051.9
847.3 | 22920.6
847.2 | 22887.5
847.1 | 22785.6
847 | 23053.6
846.9 | 23024
846.8 | 23047.9
846.7 | 23199.6
846.6 | 22953.8
846.5 | 22826.8
846.4 | 22885.3
846.3 | 22888.7
846.2 | 22835.7
846.1 | 23030.3
846 | 22939.2
845.9 | 22973.4
845.8 | 22925.7
845.7 | 22992.4
845.6 | 22945.6
845.5 | 23076
845.4 | 23014.7
845.3 | 22867
845.2 | 22781.3
845.1 | 23028.9
845 | 23036.3

## Fig S13b
Binding Energy (E)
eV | Counts / s
660 | 29576.2
659.9 | 29693.4
659.8 | 29794.5
659.7 | 29821.8
659.6 | 29676
659.5 | 29968.3
659.4 | 29885.6
659.3 | 29828
659.2 | 29850.2
659.1 | 29621.1
659 | 29879.5
658.9 | 29921.3
658.8 | 29855.6
658.7 | 29858.4
658.6 | 29768.5
658.5 | 29800.2
658.4 | 29837.5
658.3 | 29869.3
658.2 | 29970
658.1 | 29822
658 | 30228.5
657.9 | 29914.1
657.8 | 29916.9
657.7 | 29934
657.6 | 29974.7
657.5 | 29940.5
657.4 | 29939
657.3 | 29783.4
657.2 | 29766.6
657.1 | 29915.7
657 | 29934.4
656.9 | 29742.2
656.8 | 29855.8
656.7 | 29913.9
656.6 | 29823.3
656.5 | 29814.4
656.4 | 29980.5
656.3 | 30015.5
656.2 | 30093.1
656.1 | 29914.8
656 | 29923
655.9 | 29808
655.8 | 29995.4
655.7 | 29797.9
655.6 | 29841.3
655.5 | 30092.1
655.4 | 29845
655.3 | 29812.3
655.2 | 29900.8
655.1 | 29564.6
655 | 29899.9
654.9 | 30109.2
654.8 | 30051
654.7 | 29900.7
654.6 | 30097.3
654.5 | 29952.3
654.4 | 29998.9
654.3 | 30206.1
654.2 | 29936.5
654.1 | 30085.7
654 | 29987.7
653.9 | 29985.1
653.8 | 29931.2
653.7 | 30025.8
653.6 | 30103.3
653.5 | 30185.6
653.4 | 29984.9
653.3 | 30066.8
653.2 | 29991.2
653.1 | 29924.2
653 | 29945.7
652.9 | 30043.4
652.8 | 29981.2
652.7 | 29976.9
652.6 | 29977.9
652.5 | 30097.2
652.4 | 30036.5
652.3 | 30076.4
652.2 | 30083.3
652.1 | 30232.2
652 | 30097.6
651.9 | 30091.9
651.8 | 30132.1
651.7 | 30209.6
651.6 | 30072.3
651.5 | 29983.4
651.4 | 30030.3
651.3 | 30084.1
651.2 | 30157.4
651.1 | 30241.1
651 | 30154.7
650.9 | 29970.2
650.8 | 30029.6
650.7 | 30132.8
650.6 | 29981.2
650.5 | 30109.8
650.4 | 30022.8
650.3 | 30050.8
650.2 | 30105.6
650.1 | 30089.3
650 | 30099.1
649.9 | 30138.9
649.8 | 30237.4
649.7 | 30326.3
649.6 | 30164.3
649.5 | 30136.8
649.4 | 30265.3
649.3 | 30159.5
649.2 | 29925.8
649.1 | 29969.9
649 | 30149.7
648.9 | 30093.6
648.8 | 30202.6
648.7 | 30252.9
648.6 | 30084.8
648.5 | 30112.5
648.4 | 30106.2
648.3 | 30160.1
648.2 | 30053.4
648.1 | 30104.1
648 | 30170.3
647.9 | 30196.1
647.8 | 30237.1
647.7 | 29962.5
647.6 | 30286.9
647.5 | 30363.5
647.4 | 30253.1
647.3 | 30198.4
647.2 | 30351.5
647.1 | 29983.5
647 | 30031.7
646.9 | 30161.7
646.8 | 30128
646.7 | 30089.9
646.6 | 30089.1
646.5 | 29985.3
646.4 | 30319.6
646.3 | 30113.4
646.2 | 30280.8
646.1 | 30121.8
646 | 30033.4
645.9 | 30095.5
645.8 | 30304.2
645.7 | 30110.2
645.6 | 30220.7
645.5 | 30131.5
645.4 | 30325.8
645.3 | 30077.8
645.2 | 30225.4
645.1 | 30363
645 | 30184
644.9 | 30047.6
644.8 | 30244.6
644.7 | 30293.1
644.6 | 30400.2
644.5 | 30367.1
644.4 | 30396
644.3 | 30482.8
644.2 | 30165
644.1 | 30001
644 | 30469.2
643.9 | 30336.2
643.8 | 30234.9
643.7 | 30224.8
643.6 | 30225.9
643.5 | 30228.7
643.4 | 30408.1
643.3 | 30269.5
643.2 | 30324
643.1 | 30352.1
643 | 30404
642.9 | 30545.6
642.8 | 30204.3
642.7 | 30257.2
642.6 | 30355
642.5 | 30580.1
642.4 | 30762.6
642.3 | 30239
642.2 | 30454.5
642.1 | 30362
642 | 30178.6
641.9 | 30342
641.8 | 30435.1
641.7 | 30300.7
641.6 | 30378.1
641.5 | 30340.1
641.4 | 30449.3
641.3 | 30340.6
641.2 | 30404
641.1 | 30613.3
641 | 30417
640.9 | 30383.1
640.8 | 30403.9
640.7 | 30249.8
640.6 | 30447.9
640.5 | 30460.6
640.4 | 30625.9
640.3 | 30401.2
640.2 | 30433.3
640.1 | 30326.7
640 | 30616
639.9 | 30302.9
639.8 | 30582.8
639.7 | 30506.6
639.6 | 30501.6
639.5 | 30240.9
639.4 | 30459.4
639.3 | 30309.3
639.2 | 30440.3
639.1 | 30240.7
639 | 30509.1
638.9 | 30444.2
638.8 | 30361.9
638.7 | 30730
638.6 | 30677.1
638.5 | 30432.1
638.4 | 30407.4
638.3 | 30350.2
638.2 | 30318.4
638.1 | 30343.9
638 | 30463.3
637.9 | 30374.7
637.8 | 30503.7
637.7 | 30643.1
637.6 | 30589.9
637.5 | 30551.7
637.4 | 30623.1
637.3 | 30540.7
637.2 | 30655.2
637.1 | 30442.1
637 | 30467.4
636.9 | 30732.1
636.8 | 30489.9
636.7 | 30524.4
636.6 | 30439.3
636.5 | 30571.3
636.4 | 30363.3
636.3 | 30352.2
636.2 | 30327.7
636.1 | 30379.8
636 | 30554.3
635.9 | 30694.6
635.8 | 30385
635.7 | 30593.1
635.6 | 30654
635.5 | 30648.4
635.4 | 30493.5
635.3 | 30639.1
635.2 | 30627.4
635.1 | 30651.1
635 | 30607.3
634.9 | 30580.5
634.8 | 30488.3
634.7 | 30508.6
634.6 | 30612
634.5 | 30656.8
634.4 | 30503.2
634.3 | 30522.9
634.2 | 30827.2
634.1 | 30515.6
634 | 30585.9
633.9 | 30574.9
633.8 | 30495.6
633.7 | 30584.6
633.6 | 30464.7
633.5 | 30531
633.4 | 30790.7
633.3 | 30432.4
633.2 | 30610
633.1 | 30622.7
633 | 30883.8
632.9 | 30568.4
632.8 | 30629.5
632.7 | 30750.9
632.6 | 30791
632.5 | 30482.5
632.4 | 30456.3
632.3 | 30729.6
632.2 | 30620.4
632.1 | 30888
632 | 30384.1

## Fig S13c
Binding Energy (E)
eV | Counts / s
1052 | 28955.7
1051.9 | 28744.2
1051.8 | 28806.2
1051.7 | 28891.2
1051.6 | 28894.1
1051.5 | 28837.8
1051.4 | 29011.8
1051.3 | 28822
1051.2 | 28832.9
1051.1 | 28943.1
1051 | 28860.2
1050.9 | 28846.5
1050.8 | 28657.3
1050.7 | 28954.2
1050.6 | 28812.3
1050.5 | 28939.6
1050.4 | 28990.6
1050.3 | 28975.2
1050.2 | 28980.4
1050.1 | 29042.3
1050 | 28900.6
1049.9 | 29077.8
1049.8 | 29009.1
1049.7 | 28883.3
1049.6 | 28931.7
1049.5 | 29103.6
1049.4 | 28943.2
1049.3 | 28910.7
1049.2 | 28971.2
1049.1 | 28943
1049 | 29063.5
1048.9 | 28855.8
1048.8 | 29058.1
1048.7 | 28948.1
1048.6 | 29025.6
1048.5 | 29055.7
1048.4 | 28992.4
1048.3 | 28949.3
1048.2 | 29015.3
1048.1 | 28797.4
1048 | 28926.4
1047.9 | 28961.1
1047.8 | 28989.2
1047.7 | 29278.4
1047.6 | 29254.2
1047.5 | 29026.3
1047.4 | 29056.4
1047.3 | 29088.3
1047.2 | 29061.1
1047.1 | 29107
1047 | 29039.7
1046.9 | 29106.2
1046.8 | 28987.2
1046.7 | 29067.1
1046.6 | 29151.6
1046.5 | 29094.2
1046.4 | 29147.9
1046.3 | 29086.2
1046.2 | 29362.5
1046.1 | 29150.5
1046 | 29112.2
1045.9 | 29183.3
1045.8 | 29194.2
1045.7 | 29169.8
1045.6 | 29415.3
1045.5 | 29113.1
1045.4 | 29359.3
1045.3 | 29304.3
1045.2 | 29259
1045.1 | 29060.1
1045 | 29186.8
1044.9 | 29289.6
1044.8 | 29225.9
1044.7 | 29282.1
1044.6 | 29294.5
1044.5 | 29135.9
1044.4 | 29179.4
1044.3 | 29190.8
1044.2 | 29367.6
1044.1 | 29148.1
1044 | 29460.5
1043.9 | 29435.6
1043.8 | 29212.6
1043.7 | 29285.8
1043.6 | 29192.5
1043.5 | 29227.3
1043.4 | 29467.8
1043.3 | 29244.9
1043.2 | 29380.6
1043.1 | 29236
1043 | 29336
1042.9 | 29247.2
1042.8 | 29312.8
1042.7 | 29517.5
1042.6 | 29476.9
1042.5 | 29301.5
1042.4 | 29216.7
1042.3 | 29433.5
1042.2 | 29293.3
1042.1 | 29375.9
1042 | 29332.7
1041.9 | 29281.6
1041.8 | 29482.2
1041.7 | 29390.7
1041.6 | 29333.8
1041.5 | 29456.5
1041.4 | 29482
1041.3 | 29518.3
1041.2 | 29484.1
1041.1 | 29396.4
1041 | 29397.9
1040.9 | 29619.6
1040.8 | 29395.8
1040.7 | 29385.9
1040.6 | 29617.3
1040.5 | 29568.3
1040.4 | 29472
1040.3 | 29425.6
1040.2 | 29495.9
1040.1 | 29563.4
1040 | 29519.5
1039.9 | 29224.5
1039.8 | 29523.4
1039.7 | 29498.5
1039.6 | 29474.2
1039.5 | 29449.4
1039.4 | 29472.4
1039.3 | 29355.3
1039.2 | 29423.2
1039.1 | 29373.5
1039 | 29361.2
1038.9 | 29450.4
1038.8 | 29366.9
1038.7 | 29326.9
1038.6 | 29499.7
1038.5 | 29416.2
1038.4 | 29630
1038.3 | 29632.4
1038.2 | 29483.2
1038.1 | 29490.7
1038 | 29626.5
1037.9 | 29519.8
1037.8 | 29495.4
1037.7 | 29574.1
1037.6 | 29550.8
1037.5 | 29502.7
1037.4 | 29669.9
1037.3 | 29522.4
1037.2 | 29519.1
1037.1 | 29443
1037 | 29689.1
1036.9 | 29611
1036.8 | 29488.6
1036.7 | 29691.9
1036.6 | 29637
1036.5 | 29742.4
1036.4 | 29674.1
1036.3 | 29656.9
1036.2 | 29647.8
1036.1 | 29638.7
1036 | 29566.9
1035.9 | 29624.5
1035.8 | 29500.7
1035.7 | 29496.8
1035.6 | 29569.1
1035.5 | 29533.4
1035.4 | 29780.2
1035.3 | 29855.8
1035.2 | 29710
1035.1 | 29664
1035 | 29569.7
1034.9 | 29636.7
1034.8 | 29765.9
1034.7 | 29656.8
1034.6 | 29637
1034.5 | 29679.6
1034.4 | 29637.5
1034.3 | 29644.7
1034.2 | 29562.7
1034.1 | 29715.2
1034 | 29648.1
1033.9 | 29467.3
1033.8 | 29736.4
1033.7 | 29719.5
1033.6 | 29512.3
1033.5 | 29950.8
1033.4 | 29728.3
1033.3 | 29652.4
1033.2 | 29549.2
1033.1 | 29545.3
1033 | 29687.1
1032.9 | 29813.3
1032.8 | 29767.4
1032.7 | 29773
1032.6 | 29531.1
1032.5 | 29828.9
1032.4 | 29639.8
1032.3 | 29881.2
1032.2 | 29623.1
1032.1 | 29720.2
1032 | 29875
1031.9 | 29875.9
1031.8 | 29812.6
1031.7 | 29948.5
1031.6 | 29743.7
1031.5 | 30037.8
1031.4 | 30003.5
1031.3 | 29692.6
1031.2 | 29791.5
1031.1 | 29822.5
1031 | 29830.6
1030.9 | 29857.3
1030.8 | 29920.9
1030.7 | 29927.3
1030.6 | 29804.9
1030.5 | 29929
1030.4 | 29789.8
1030.3 | 29712.2
1030.2 | 29745.7
1030.1 | 29852.4
1030 | 29985.9
1029.9 | 29842.7
1029.8 | 29762.1
1029.7 | 29944.5
1029.6 | 29802.9
1029.5 | 29908
1029.4 | 29671.4
1029.3 | 29775.9
1029.2 | 29959.6
1029.1 | 29991.7
1029 | 30085.9
1028.9 | 29951.4
1028.8 | 29988.6
1028.7 | 30152.5
1028.6 | 29990.7
1028.5 | 30064.5
1028.4 | 29989.4
1028.3 | 30036.6
1028.2 | 29914.5
1028.1 | 30159.4
1028 | 29953.7
1027.9 | 29982.7
1027.8 | 29813.7
1027.7 | 29809.8
1027.6 | 29927.8
1027.5 | 30021.1
1027.4 | 30029.5
1027.3 | 30088.6
1027.2 | 30156.7
1027.1 | 30011.5
1027 | 30024.6
1026.9 | 30063.9
1026.8 | 30023.7
1026.7 | 30044
1026.6 | 30184.4
1026.5 | 30337.4
1026.4 | 30176.8
1026.3 | 30226.3
1026.2 | 30332.8
1026.1 | 30253.3
1026 | 30171.2
1025.9 | 30309.5
1025.8 | 30316.7
1025.7 | 30267.9
1025.6 | 30209.5
1025.5 | 30305.8
1025.4 | 30141.3
1025.3 | 30314.4
1025.2 | 30349.2
1025.1 | 30381.6
1025 | 30362.8
1024.9 | 30256.1
1024.8 | 30538
1024.7 | 30414.6
1024.6 | 30286.1
1024.5 | 30251.7
1024.4 | 30393.8
1024.3 | 30228.2
1024.2 | 30238.9
1024.1 | 30156.5
1024 | 30355.5
1023.9 | 30572
1023.8 | 30387.9
1023.7 | 30444.7
1023.6 | 30501.3
1023.5 | 30309.7
1023.4 | 30400.2
1023.3 | 30425.7
1023.2 | 30296.2
1023.1 | 30392.2
1023 | 30348.9
1022.9 | 30628.8
1022.8 | 30434.3
1022.7 | 30481.2
1022.6 | 30405.4
1022.5 | 30503
1022.4 | 30529.9
1022.3 | 30581.9
1022.2 | 30255.3
1022.1 | 30683.6
1022 | 30803.4
1021.9 | 30732.8
1021.8 | 30574.2
1021.7 | 30679.4
1021.6 | 30767.8
1021.5 | 30994.3
1021.4 | 30693.3
1021.3 | 30492.8
1021.2 | 30798.5
1021.1 | 30835.2
1021 | 31007.1
1020.9 | 30931
1020.8 | 30927.3
1020.7 | 30740
1020.6 | 30962.8
1020.5 | 30745.1
1020.4 | 30830.6
1020.3 | 30778.7
1020.2 | 30765
1020.1 | 30745.8
1020 | 30737.3
1019.9 | 30910.4
1019.8 | 30741.8
1019.7 | 30848.1
1019.6 | 30837.2
1019.5 | 30621.1
1019.4 | 30673.1
1019.3 | 30803.3
1019.2 | 30904.4
1019.1 | 30885.4
1019 | 30849.2
1018.9 | 30954.3
1018.8 | 30900.5
1018.7 | 31009.5
1018.6 | 30778
1018.5 | 30898.8
1018.4 | 31110.9
1018.3 | 31161.8
1018.2 | 30896.2
1018.1 | 30906.8
1018 | 30990.2
1017.9 | 30846.2
1017.8 | 31044.2
1017.7 | 31088
1017.6 | 30917.2
1017.5 | 30907.4
1017.4 | 30951.6
1017.3 | 31120
1017.2 | 31054.1
1017.1 | 31163
1017 | 31053.1
1016.9 | 31146.4
1016.8 | 31137.1
1016.7 | 31114.7
1016.6 | 30832.3
1016.5 | 30826.4
1016.4 | 31009.6
1016.3 | 30846.3
1016.2 | 31106.4
1016.1 | 30996.5
1016 | 31060.1
1015.9 | 31125.4
1015.8 | 30985.6
1015.7 | 31032.6
1015.6 | 30986.2
1015.5 | 30987.9
1015.4 | 30915.7
1015.3 | 30914.6
1015.2 | 30772.5
1015.1 | 30962.4
1015 | 31036.8

## Fig 13d
Binding Energy (E) |  | Cr2p Scan A | Cr2p Scan B | Backgnd. | Envelope
eV | Counts / s (Residuals × 0.5) | Counts / s (Residuals × 0.5) | Counts / s (Residuals × 0.5) | Counts / s (Residuals × 0.5) | Counts / s (Residuals × 0.5)
594 | 31755.9 | 31868.3 | 31868 | 31850.3 | 31886
593.9 | 31867.5 | 31868.1 | 31868.1 | 31849.9 | 31886.3
593.8 | 32206 | 31867.7 | 31868 | 31849.4 | 31886.4
593.7 | 31966.3 | 31867.5 | 31868.1 | 31848.9 | 31886.7
593.6 | 31890.6 | 31867.2 | 31868.1 | 31848.4 | 31886.9
593.5 | 31843.1 | 31867 | 31868.3 | 31848 | 31887.3
593.4 | 31727.4 | 31867 | 31868.7 | 31847.8 | 31887.9
593.3 | 31976.7 | 31866.9 | 31869 | 31847.5 | 31888.4
593.2 | 32018.3 | 31866.9 | 31869.4 | 31847.2 | 31889
593.1 | 31928 | 31866.7 | 31869.7 | 31846.9 | 31889.6
593 | 31928.5 | 31866.4 | 31869.9 | 31846.3 | 31890
592.9 | 32028.8 | 31866 | 31870.2 | 31845.7 | 31890.5
592.8 | 31899.7 | 31865.6 | 31870.4 | 31845.1 | 31890.9
592.7 | 32159.4 | 31865.2 | 31870.6 | 31844.4 | 31891.4
592.6 | 31976.4 | 31864.7 | 31870.8 | 31843.6 | 31891.8
592.5 | 32034.4 | 31864.2 | 31871.1 | 31842.9 | 31892.4
592.4 | 31945.3 | 31863.6 | 31871.3 | 31842 | 31892.8
592.3 | 32129.9 | 31863.1 | 31871.7 | 31841.3 | 31893.5
592.2 | 31920 | 31862.6 | 31872.2 | 31840.5 | 31894.2
592.1 | 32097.6 | 31862.1 | 31872.8 | 31839.8 | 31895.1
592 | 31892.3 | 31861.6 | 31873.3 | 31838.9 | 31895.9
591.9 | 32172.7 | 31860.9 | 31873.8 | 31838 | 31896.7
591.8 | 32184.1 | 31860.1 | 31874.3 | 31836.9 | 31897.4
591.7 | 32217.4 | 31859.1 | 31874.7 | 31835.6 | 31898.2
591.6 | 32197.8 | 31857.9 | 31874.9 | 31834.1 | 31898.7
591.5 | 32272.2 | 31856.9 | 31875.5 | 31832.8 | 31899.6
591.4 | 31856.9 | 31856.1 | 31876.3 | 31831.6 | 31900.7
591.3 | 32078.4 | 31855.4 | 31877.5 | 31830.7 | 31902.2
591.2 | 31851.3 | 31855 | 31878.9 | 31829.9 | 31904.1
591.1 | 31930.8 | 31854.7 | 31880.6 | 31829.3 | 31906.1
591 | 32163.6 | 31854.3 | 31882.4 | 31828.5 | 31908.2
590.9 | 32000.4 | 31854 | 31884.3 | 31827.8 | 31910.5
590.8 | 31981 | 31853.5 | 31886.2 | 31826.9 | 31912.8
590.7 | 32060.2 | 31852.8 | 31888.1 | 31825.9 | 31915.1
590.6 | 32156.5 | 31852.5 | 31890.5 | 31825.1 | 31917.8
590.5 | 31785.9 | 31852.2 | 31893 | 31824.4 | 31920.8
590.4 | 31926.5 | 31851.8 | 31895.6 | 31823.5 | 31923.9
590.3 | 32149.4 | 31851.3 | 31898.4 | 31822.7 | 31927.1
590.2 | 32073.9 | 31850.9 | 31901.4 | 31821.8 | 31930.5
590.1 | 32191.4 | 31850.2 | 31904.2 | 31820.6 | 31933.8
590 | 32155 | 31849.5 | 31907.2 | 31819.4 | 31937.3
589.9 | 31965 | 31848.8 | 31910.4 | 31818.2 | 31941
589.8 | 32187.3 | 31848 | 31913.7 | 31816.9 | 31944.8
589.7 | 32181.5 | 31847.5 | 31917.4 | 31815.8 | 31949.1
589.6 | 31814.9 | 31847.1 | 31921.5 | 31814.9 | 31953.8
589.5 | 31995.9 | 31846.7 | 31925.8 | 31813.9 | 31958.6
589.4 | 32095.8 | 31846.3 | 31930.2 | 31812.8 | 31963.7
589.3 | 32168.9 | 31846.1 | 31935.1 | 31812 | 31969.2
589.2 | 31954.5 | 31845.8 | 31940 | 31811 | 31974.8
589.1 | 31965.8 | 31845.4 | 31945.1 | 31809.9 | 31980.5
589 | 32150.6 | 31845 | 31950.3 | 31808.8 | 31986.5
588.9 | 32132 | 31844.6 | 31955.8 | 31807.6 | 31992.7
588.8 | 32172.8 | 31844 | 31961.3 | 31806.3 | 31999
588.7 | 32225 | 31843.4 | 31966.9 | 31804.9 | 32005.4
588.6 | 32090.6 | 31842.6 | 31972.6 | 31803.2 | 32012
588.5 | 32378.7 | 31842 | 31978.6 | 31801.7 | 32018.8
588.4 | 31997.4 | 31841.4 | 31984.8 | 31800.2 | 32025.9
588.3 | 32161.4 | 31840.9 | 31991.3 | 31798.8 | 32033.4
588.2 | 32079.5 | 31840.3 | 31997.8 | 31797.2 | 32041
588.1 | 32301.8 | 31839.9 | 32004.7 | 31795.8 | 32048.9
588 | 32185 | 31839.6 | 32011.8 | 31794.3 | 32057.1
587.9 | 32029.5 | 31839.1 | 32018.9 | 31792.7 | 32065.3
587.8 | 32328.7 | 31838.6 | 32026.1 | 31791 | 32073.7
587.7 | 32194 | 31838.2 | 32033.5 | 31789.3 | 32082.3
587.6 | 32216.9 | 31837.9 | 32041.2 | 31787.8 | 32091.3
587.5 | 32039.2 | 31837.6 | 32048.7 | 31786 | 32100.2
587.4 | 32308.3 | 31837.4 | 32056.6 | 31784.5 | 32109.6
587.3 | 32049.8 | 31837.2 | 32064.5 | 31782.8 | 32118.9
587.2 | 32367.8 | 31837 | 32072.4 | 31781.1 | 32128.4
587.1 | 32268.1 | 31836.8 | 32080.3 | 31779.2 | 32137.9
587 | 32184.2 | 31836.7 | 32088.3 | 31777.5 | 32147.6
586.9 | 32193.5 | 31836.7 | 32096.3 | 31775.7 | 32157.4
586.8 | 32104.2 | 31836.8 | 32104.5 | 31774 | 32167.3
586.7 | 32202.2 | 31837.1 | 32112.6 | 31772.3 | 32177.4
586.6 | 32218.5 | 31837.5 | 32120.8 | 31770.7 | 32187.6
586.5 | 32086.9 | 31838.1 | 32129 | 31769.2 | 32197.9
586.4 | 32095.3 | 31838.7 | 32137 | 31767.6 | 32208.2
586.3 | 32136.8 | 31839.4 | 32145 | 31766 | 32218.4
586.2 | 32209.3 | 31840.2 | 32152.8 | 31764.4 | 32228.6
586.1 | 32263.8 | 31841.1 | 32160.3 | 31762.8 | 32238.6
586 | 32106.5 | 31841.9 | 32167.6 | 31761 | 32248.5
585.9 | 32225.6 | 31843 | 32174.7 | 31759.3 | 32258.3
585.8 | 32054.9 | 31843.9 | 32181.3 | 31757.5 | 32267.8
585.7 | 32464.9 | 31845 | 32187.7 | 31755.6 | 32277.1
585.6 | 32182.3 | 31846.1 | 32193.6 | 31753.7 | 32286.1
585.5 | 32284.6 | 31847.3 | 32199.1 | 31751.6 | 32294.8
585.4 | 32317.8 | 31848.3 | 32203.9 | 31749.3 | 32302.9
585.3 | 32439.4 | 31849.5 | 32208.4 | 31747.1 | 32310.9
585.2 | 32275.5 | 31850.8 | 32212.3 | 31744.7 | 32318.4
585.1 | 32372.4 | 31852 | 32215.5 | 31742.2 | 32325.4
585 | 32463.7 | 31853.3 | 32218.2 | 31739.6 | 32331.9
584.9 | 32488.3 | 31854.8 | 32220.3 | 31737 | 32338.1
584.8 | 32270.3 | 31856.4 | 32221.8 | 31734.4 | 32343.8
584.7 | 32451.6 | 31858.1 | 32222.7 | 31731.7 | 32349.1
584.6 | 32327.3 | 31859.9 | 32222.9 | 31729 | 32353.8
584.5 | 32529.1 | 31862.1 | 32222.7 | 31726.5 | 32358.3
584.4 | 32288.8 | 31864.4 | 32221.8 | 31723.9 | 32362.3
584.3 | 32235 | 31866.9 | 32220.2 | 31721.4 | 32365.8
584.2 | 32467.6 | 31869.6 | 32218 | 31718.8 | 32368.8
584.1 | 32299.5 | 31872.4 | 32215.1 | 31716.2 | 32371.3
584 | 32598.4 | 31875.3 | 32211.4 | 31713.5 | 32373.2
583.9 | 32438.2 | 31878.3 | 32207 | 31710.7 | 32374.6
583.8 | 32201.5 | 31881.7 | 32202.1 | 31708.1 | 32375.7
583.7 | 32371.8 | 31885.1 | 32196.4 | 31705.3 | 32376.2
583.6 | 32386.5 | 31889 | 32190.5 | 31702.9 | 32376.6
583.5 | 32210.6 | 31893.1 | 32183.9 | 31700.4 | 32376.6
583.4 | 32497.3 | 31897.2 | 32176.5 | 31697.7 | 32376
583.3 | 32454.7 | 31901.5 | 32168.6 | 31695 | 32375.1
583.2 | 32327.1 | 31906 | 32160.1 | 31692.3 | 32373.9
583.1 | 32370.2 | 31910.5 | 32150.9 | 31689.4 | 32372.1
583 | 32577.3 | 31915.2 | 32141.3 | 31686.5 | 32370.1
582.9 | 32407.3 | 31920.3 | 32131.5 | 31683.7 | 32368.1
582.8 | 32210.1 | 31925.7 | 32121.3 | 31681.1 | 32365.9
582.7 | 32227.1 | 31931.3 | 32110.7 | 31678.4 | 32363.7
582.6 | 32361.5 | 31937.1 | 32099.9 | 31675.7 | 32361.3
582.5 | 32539.3 | 31943.2 | 32088.8 | 31673.1 | 32358.9
582.4 | 32336.5 | 31949.3 | 32077.2 | 31670.3 | 32356.2
582.3 | 32478.3 | 31955.5 | 32065.3 | 31667.4 | 32353.4
582.2 | 32359.3 | 31962.1 | 32053.3 | 31664.6 | 32350.7
582.1 | 32141.2 | 31968.9 | 32041.2 | 31661.9 | 32348.2
582 | 32408.2 | 31975.9 | 32028.9 | 31659.1 | 32345.6
581.9 | 32504.7 | 31983.1 | 32016.5 | 31656.4 | 32343.2
581.8 | 32348.3 | 31990.5 | 32004.1 | 31653.7 | 32341
581.7 | 32313 | 31998.1 | 31991.5 | 31650.9 | 32338.7
581.6 | 32253.1 | 32005.9 | 31979 | 31648.1 | 32336.7
581.5 | 32329.7 | 32014 | 31966.5 | 31645.5 | 32335
581.4 | 32294 | 32022.3 | 31954.1 | 31642.9 | 32333.5
581.3 | 32395.6 | 32030.7 | 31941.6 | 31640.1 | 32332.1
581.2 | 32417.2 | 32039.2 | 31929.1 | 31637.4 | 32330.9
581.1 | 32299.7 | 32047.9 | 31916.6 | 31634.6 | 32329.9
581 | 32285.6 | 32056.5 | 31904.1 | 31631.6 | 32329
580.9 | 32558 | 32065.2 | 31891.6 | 31628.5 | 32328.2
580.8 | 32557.6 | 32074.1 | 31879.2 | 31625.5 | 32327.7
580.7 | 32318.6 | 32083 | 31866.9 | 31622.4 | 32327.5
580.6 | 32355.2 | 32092.1 | 31854.8 | 31619.4 | 32327.6
580.5 | 32229.4 | 32101.5 | 31843 | 31616.4 | 32328.1
580.4 | 32358.4 | 32111.3 | 31831.6 | 31613.8 | 32329.1
580.3 | 32204 | 32121.1 | 31820.4 | 31611.1 | 32330.4
580.2 | 32326.1 | 32131 | 31809.3 | 31608.4 | 32331.9
580.1 | 32378.8 | 32140.6 | 31798.1 | 31605.3 | 32333.4
580 | 32680.3 | 32150.3 | 31787.1 | 31602.3 | 32335.1
579.9 | 32382.7 | 32159.9 | 31776.2 | 31599.1 | 32337
579.8 | 32290.5 | 32169.4 | 31765.4 | 31595.8 | 32339
579.7 | 32485.2 | 32178.9 | 31754.8 | 31592.5 | 32341.2
579.6 | 32446.3 | 32188.6 | 31744.6 | 31589.3 | 32343.9
579.5 | 32397.9 | 32198.3 | 31734.5 | 31586.1 | 32346.7
579.4 | 32457.8 | 32207.8 | 31724.6 | 31582.8 | 32349.6
579.3 | 32350.1 | 32217.4 | 31715.1 | 31579.7 | 32352.8
579.2 | 32354.8 | 32227 | 31705.7 | 31576.5 | 32356.2
579.1 | 32427.3 | 32236.3 | 31696.5 | 31573.2 | 32359.6
579 | 32513 | 32245.7 | 31687.6 | 31570 | 32363.3
578.9 | 32284.3 | 32255.1 | 31679.1 | 31567 | 32367.2
578.8 | 32234.4 | 32264.4 | 31670.8 | 31563.9 | 32371.2
578.7 | 32266.9 | 32273.5 | 31662.7 | 31560.9 | 32375.3
578.6 | 32415.8 | 32282.6 | 31655 | 31558 | 32379.6
578.5 | 32321.2 | 32291.5 | 31647.4 | 31555.1 | 32383.9
578.4 | 32321 | 32300 | 31639.9 | 31551.9 | 32387.9
578.3 | 32497.2 | 32308.1 | 31632.4 | 31548.7 | 32391.8
578.2 | 32359.1 | 32315.9 | 31625.1 | 31545.4 | 32395.6
578.1 | 32566.9 | 32323.2 | 31617.7 | 31541.8 | 32399.1
578 | 32559.6 | 32330.1 | 31610.4 | 31538.2 | 32402.3
577.9 | 32464.7 | 32336.7 | 31603.3 | 31534.5 | 32405.5
577.8 | 32441.9 | 32342.8 | 31596.2 | 31530.8 | 32408.3
577.7 | 32537.9 | 32348.7 | 31589.5 | 31527.1 | 32411.1
577.6 | 32340.3 | 32354.4 | 31583.1 | 31523.7 | 32413.8
577.5 | 32323.3 | 32359.8 | 31577 | 31520.3 | 32416.4
577.4 | 32318.4 | 32364.8 | 31571.1 | 31517.1 | 32418.8
577.3 | 32233 | 32369.7 | 31565.6 | 31514.1 | 32421.1
577.2 | 32261.3 | 32374.2 | 31560.3 | 31511.2 | 32423.2
577.1 | 32196.6 | 32378.2 | 31555.2 | 31508.3 | 32425
577 | 32278.4 | 32381.6 | 31550.1 | 31505.3 | 32426.3
576.9 | 32436 | 32384.3 | 31545 | 31502.2 | 32427.1
576.8 | 32346.2 | 32386.3 | 31539.8 | 31498.9 | 32427.2
576.7 | 32534.7 | 32387.6 | 31534.5 | 31495.4 | 32426.7
576.6 | 32519.5 | 32388.2 | 31529.3 | 31491.8 | 32425.6
576.5 | 32266.6 | 32388.2 | 31524.1 | 31488.2 | 32424
576.4 | 32520.6 | 32387.6 | 31519 | 31484.6 | 32422
576.3 | 32282.2 | 32386.6 | 31514.2 | 31481.2 | 32419.6
576.2 | 32218.7 | 32385.3 | 31509.8 | 31478.1 | 32417
576.1 | 32132.3 | 32383.4 | 31505.4 | 31475 | 32413.8
576 | 32326.6 | 32380.9 | 31501.2 | 31471.9 | 32410.2
575.9 | 32381.6 | 32377.7 | 31497 | 31468.8 | 32405.9
575.8 | 32404.1 | 32373.5 | 31492.5 | 31465.3 | 32400.7
575.7 | 32638.9 | 32368.6 | 31487.9 | 31461.7 | 32394.9
575.6 | 32263.4 | 32363.3 | 31483.6 | 31458.2 | 32388.6
575.5 | 32119.3 | 32357.3 | 31479.3 | 31454.8 | 32381.8
575.4 | 32315.9 | 32351 | 31475.3 | 31451.6 | 32374.7
575.3 | 32136.5 | 32344.3 | 31471.5 | 31448.6 | 32367.2
575.2 | 32274.6 | 32337 | 31467.8 | 31445.6 | 32359.2
575.1 | 32343.5 | 32329 | 31464 | 31442.5 | 32350.6
575 | 32194.8 | 32320.5 | 31460.2 | 31439.4 | 32341.4
574.9 | 32360.6 | 32311.3 | 31456.4 | 31436.2 | 32331.6
574.8 | 32213.6 | 32301.6 | 31452.6 | 31432.9 | 32321.3
574.7 | 32352.9 | 32291.3 | 31448.8 | 31429.7 | 32310.5
574.6 | 32267.2 | 32280.4 | 31444.9 | 31426.2 | 32299.1
574.5 | 32466.4 | 32269.1 | 31441 | 31422.8 | 32287.3
574.4 | 32241 | 32257.3 | 31437.1 | 31419.4 | 32275
574.3 | 32289.3 | 32245.1 | 31433.3 | 31416 | 32262.4
574.2 | 32317.7 | 32232.4 | 31429.4 | 31412.5 | 32249.3
574.1 | 32332.8 | 32219.5 | 31425.6 | 31409.1 | 32235.9
574 | 32286.2 | 32206.1 | 31421.8 | 31405.7 | 32222.2
573.9 | 32281.9 | 32192.5 | 31418.2 | 31402.4 | 32208.3
573.8 | 32159.3 | 32178.4 | 31414.3 | 31398.9 | 32193.8
573.7 | 32594.1 | 32164.1 | 31410.6 | 31395.5 | 32179.2
573.6 | 32146.4 | 32149.6 | 31406.9 | 31392.1 | 32164.3
573.5 | 32204.2 | 32134.8 | 31403.3 | 31388.8 | 32149.3
573.4 | 32204 | 32119.8 | 31399.6 | 31385.4 | 32134
573.3 | 32271 | 32104.7 | 31396.1 | 31382.2 | 32118.7
573.2 | 32308.5 | 32089.5 | 31392.6 | 31379 | 32103.1
573.1 | 32165.9 | 32074 | 31389.1 | 31375.7 | 32087.4
573 | 32245.9 | 32058.6 | 31385.8 | 31372.6 | 32071.7
572.9 | 31972.5 | 32043.1 | 31382.5 | 31369.6 | 32056
572.8 | 32109.2 | 32027.6 | 31379.4 | 31366.7 | 32040.3
572.7 | 32210.3 | 32012 | 31376.2 | 31363.8 | 32024.5
572.6 | 32153.9 | 31996.3 | 31373.1 | 31360.8 | 32008.6
572.5 | 32234.9 | 31980.6 | 31369.9 | 31357.8 | 31992.6
572.4 | 32031.7 | 31964.8 | 31366.8 | 31354.9 | 31976.6
572.3 | 32036.1 | 31948.9 | 31363.5 | 31351.9 | 31960.6
572.2 | 32292.6 | 31933.1 | 31360.4 | 31348.9 | 31944.6
572.1 | 32097.3 | 31917.3 | 31357.2 | 31345.9 | 31928.6
572 | 32193.4 | 31901.6 | 31354.1 | 31343 | 31912.7
571.9 | 31969.2 | 31886.1 | 31351.3 | 31340.4 | 31897.1
571.8 | 31652.8 | 31871 | 31348.7 | 31337.9 | 31881.7
571.7 | 32011.4 | 31856 | 31346.2 | 31335.6 | 31866.6
571.6 | 31962.7 | 31841.2 | 31343.8 | 31333.4 | 31851.6
571.5 | 32021.2 | 31826.5 | 31341.5 | 31331.2 | 31836.8
571.4 | 31830.8 | 31811.8 | 31339 | 31328.9 | 31821.9
571.3 | 31946.4 | 31797.2 | 31336.5 | 31326.6 | 31807.2
571.2 | 31950.2 | 31782.5 | 31333.9 | 31324.1 | 31792.4
571.1 | 32175.2 | 31768.2 | 31331.5 | 31321.8 | 31777.9
571 | 31754.9 | 31754.2 | 31329.2 | 31319.6 | 31763.8
570.9 | 31604.1 | 31740.4 | 31327 | 31317.6 | 31749.8
570.8 | 31827.2 | 31726.9 | 31324.9 | 31315.7 | 31736.2
570.7 | 31787.8 | 31713.9 | 31323.3 | 31314.1 | 31723.1
570.6 | 31666 | 31701.1 | 31321.6 | 31312.5 | 31710.1
570.5 | 31753.8 | 31688.3 | 31319.7 | 31310.8 | 31697.2
570.4 | 31830.6 | 31675.8 | 31318 | 31309.2 | 31684.6
570.3 | 31573.6 | 31663.9 | 31316.6 | 31308 | 31672.5
570.2 | 31399 | 31652 | 31315.2 | 31306.6 | 31660.6
570.1 | 31746.6 | 31640.3 | 31313.6 | 31305.2 | 31648.7
570 | 31874.6 | 31628.7 | 31312.1 | 31303.8 | 31637
569.9 | 31796.8 | 31617.4 | 31310.6 | 31302.4 | 31625.7
569.8 | 31515.8 | 31606.3 | 31309.1 | 31301 | 31614.4
569.7 | 31514.5 | 31595.3 | 31307.5 | 31299.5 | 31603.3
569.6 | 31713.7 | 31584.7 | 31306.1 | 31298.2 | 31592.6
569.5 | 31765.4 | 31574.4 | 31304.8 | 31297 | 31582.2
569.4 | 31506.6 | 31564.4 | 31303.5 | 31295.9 | 31572.1
569.3 | 31538.2 | 31554.6 | 31302.3 | 31294.8 | 31562.2
569.2 | 31426.2 | 31545.2 | 31301.3 | 31293.8 | 31552.7
569.1 | 31497.6 | 31536.2 | 31300.4 | 31293 | 31543.6
569 | 31599.7 | 31527.4 | 31299.5 | 31292.2 | 31534.7
568.9 | 31482 | 31518.8 | 31298.6 | 31291.4 | 31526
568.8 | 31453.1 | 31510.5 | 31297.8 | 31290.6 | 31517.6
568.7 | 31445 | 31502.3 | 31297 | 31289.9 | 31509.4
568.6 | 31454.9 | 31494.6 | 31296.2 | 31289.3 | 31501.5
568.5 | 31442.2 | 31487.2 | 31295.7 | 31288.8 | 31494
568.4 | 31242.4 | 31480.1 | 31295.4 | 31288.6 | 31486.9
568.3 | 31235.6 | 31473.4 | 31295.1 | 31288.4 | 31480.1
568.2 | 31386.8 | 31466.9 | 31294.9 | 31288.3 | 31473.6
Cr 2p
2p1/2
2p3/2

## Fig 13e
Binding Energy (E)
eV | Counts / s
740 | 26649.6
739.9 | 26451.4
739.8 | 26783
739.7 | 26692.3
739.6 | 26728.1
739.5 | 26932.9
739.4 | 26690.3
739.3 | 26803.5
739.2 | 26592
739.1 | 26583.2
739 | 26698.4
738.9 | 26835
738.8 | 26714.6
738.7 | 26709.4
738.6 | 26613.4
738.5 | 26853.5
738.4 | 26579.3
738.3 | 26788.3
738.2 | 26839.8
738.1 | 26773.7
738 | 26690.6
737.9 | 26554.4
737.8 | 26662.9
737.7 | 26549.1
737.6 | 26704.7
737.5 | 26717
737.4 | 26975.6
737.3 | 26751.9
737.2 | 26680.6
737.1 | 26728.7
737 | 26753.1
736.9 | 26894.7
736.8 | 26739.2
736.7 | 26875.8
736.6 | 26827.3
736.5 | 26975.9
736.4 | 26741.6
736.3 | 26793.3
736.2 | 26791.1
736.1 | 26741.1
736 | 26665.3
735.9 | 26758
735.8 | 26735.6
735.7 | 26722.6
735.6 | 27092.9
735.5 | 26855.8
735.4 | 26790.8
735.3 | 26703.9
735.2 | 26843.2
735.1 | 26761
735 | 26821.5
734.9 | 26738.5
734.8 | 26607.7
734.7 | 26914
734.6 | 26721.8
734.5 | 26849.1
734.4 | 26892.4
734.3 | 26888.3
734.2 | 26732
734.1 | 26894.8
734 | 26896.1
733.9 | 26841
733.8 | 26766.7
733.7 | 26905.5
733.6 | 26865.5
733.5 | 26702.4
733.4 | 26871.7
733.3 | 26742.6
733.2 | 26841.4
733.1 | 26682.1
733 | 26828.5
732.9 | 26944.6
732.8 | 26876.7
732.7 | 26917.1
732.6 | 26753.4
732.5 | 26841.2
732.4 | 26822.9
732.3 | 26913.5
732.2 | 26917.6
732.1 | 26854.6
732 | 26836.7
731.9 | 26946.2
731.8 | 26938.1
731.7 | 26792.8
731.6 | 26870.1
731.5 | 27130.2
731.4 | 26946.1
731.3 | 26965.9
731.2 | 26927.7
731.1 | 27005.2
731 | 27003.4
730.9 | 27066.4
730.8 | 27094.9
730.7 | 27043.2
730.6 | 27154.4
730.5 | 26874.3
730.4 | 26908.7
730.3 | 27044.1
730.2 | 27100.9
730.1 | 27059.6
730 | 26988.9
729.9 | 27081.6
729.8 | 26996.5
729.7 | 26854.6
729.6 | 27060.6
729.5 | 26986.8
729.4 | 26997.5
729.3 | 26854.4
729.2 | 27090.7
729.1 | 27157.5
729 | 27102
728.9 | 27008.6
728.8 | 26988.2
728.7 | 27005.4
728.6 | 27002.8
728.5 | 26764.9
728.4 | 26891.2
728.3 | 26818.9
728.2 | 27004.6
728.1 | 27243.8
728 | 27172.9
727.9 | 26799
727.8 | 26919.3
727.7 | 26923.2
727.6 | 26866.3
727.5 | 27039.6
727.4 | 27088.4
727.3 | 27112.2
727.2 | 27022.4
727.1 | 26831
727 | 27091.7
726.9 | 27198.6
726.8 | 27023.4
726.7 | 27088.4
726.6 | 27115.2
726.5 | 27134.9
726.4 | 27071.5
726.3 | 26944.5
726.2 | 27108.6
726.1 | 27084.6
726 | 27150.2
725.9 | 27200.9
725.8 | 27119.3
725.7 | 27036
725.6 | 27102.4
725.5 | 27145.1
725.4 | 27251.4
725.3 | 27207.5
725.2 | 27335
725.1 | 27264.6
725 | 27161.5
724.9 | 26981.1
724.8 | 27224.1
724.7 | 27221.3
724.6 | 27198.9
724.5 | 27241.4
724.4 | 27104.5
724.3 | 27218.7
724.2 | 27079.4
724.1 | 27303
724 | 27024.6
723.9 | 27279.5
723.8 | 27354.3
723.7 | 27114.8
723.6 | 26993.8
723.5 | 27302
723.4 | 27328.3
723.3 | 27272.6
723.2 | 27166.4
723.1 | 27132.6
723 | 27446.9
722.9 | 27293.6
722.8 | 27191.3
722.7 | 27216.6
722.6 | 27252.6
722.5 | 27302.5
722.4 | 27425.7
722.3 | 27310.3
722.2 | 27337.8
722.1 | 27189.9
722 | 27386.8
721.9 | 27137.7
721.8 | 27344.5
721.7 | 27263.9
721.6 | 27471.1
721.5 | 27457.7
721.4 | 27372.4
721.3 | 27238.7
721.2 | 26994.5
721.1 | 27153.5
721 | 27353.1
720.9 | 27152.1
720.8 | 27329
720.7 | 27370.3
720.6 | 27131.4
720.5 | 27436.8
720.4 | 27380.4
720.3 | 27300.8
720.2 | 27319.1
720.1 | 27161.8
720 | 27127.8
719.9 | 27054.7
719.8 | 27118.6
719.7 | 27401.1
719.6 | 27319.9
719.5 | 27106.7
719.4 | 27356.6
719.3 | 27355
719.2 | 27381
719.1 | 27378.3
719 | 27406.5
718.9 | 27264.5
718.8 | 27440.7
718.7 | 27452.1
718.6 | 27361.2
718.5 | 27282.4
718.4 | 27386.2
718.3 | 27519.9
718.2 | 27338
718.1 | 27336.4
718 | 27302.3
717.9 | 27368.5
717.8 | 27364.3
717.7 | 27337
717.6 | 27316.7
717.5 | 27457.5
717.4 | 27302.1
717.3 | 27208.8
717.2 | 27339.4
717.1 | 27446.4
717 | 27107.9
716.9 | 27309.4
716.8 | 27250.3
716.7 | 27377.7
716.6 | 27364.1
716.5 | 27428.3
716.4 | 27415.1
716.3 | 27195.6
716.2 | 27414.8
716.1 | 27171.1
716 | 27595.7
715.9 | 27581.8
715.8 | 27626.4
715.7 | 27381.2
715.6 | 27297.5
715.5 | 27467.7
715.4 | 27434.8
715.3 | 27529.5
715.2 | 27342.1
715.1 | 27473.2
715 | 27274
714.9 | 27453.2
714.8 | 27363.1
714.7 | 27469.1
714.6 | 27489.3
714.5 | 27462.8
714.4 | 27627.9
714.3 | 27510.9
714.2 | 27624
714.1 | 27606.4
714 | 27562.2
713.9 | 27508.1
713.8 | 27255.1
713.7 | 27569.1
713.6 | 27517.4
713.5 | 27278.8
713.4 | 27649.6
713.3 | 27579.5
713.2 | 27592
713.1 | 27444.2
713 | 27425.7
712.9 | 27327
712.8 | 27468.1
712.7 | 27610.7
712.6 | 27507
712.5 | 27580.8
712.4 | 27716.8
712.3 | 27648.8
712.2 | 27392.8
712.1 | 27455.5
712 | 27566.1
711.9 | 27656.3
711.8 | 27457.1
711.7 | 27363
711.6 | 27683.8
711.5 | 27467.8
711.4 | 27808.4
711.3 | 27622.9
711.2 | 27575.1
711.1 | 27465.3
711 | 27695.9
710.9 | 27477.7
710.8 | 27510.8
710.7 | 27661.6
710.6 | 27763.5
710.5 | 27307.9
710.4 | 27648.5
710.3 | 27555.3
710.2 | 27656.2
710.1 | 27525.9
710 | 27564.1
709.9 | 27473.5
709.8 | 27598.4
709.7 | 27288.6
709.6 | 27534
709.5 | 27619.7
709.4 | 27528.5
709.3 | 27732
709.2 | 27713.4
709.1 | 27667.7
709 | 27829.7
708.9 | 27701.9
708.8 | 27530.8
708.7 | 27567.8
708.6 | 27726.8
708.5 | 27628.4
708.4 | 27599
708.3 | 27587.3
708.2 | 27642.9
708.1 | 27636.3
708 | 27688.2
707.9 | 27592.6
707.8 | 27835.7
707.7 | 27617.6
707.6 | 27622.8
707.5 | 27705.6
707.4 | 27461.1
707.3 | 27718.9
707.2 | 27507.1
707.1 | 27500.9
707 | 27527.8
706.9 | 27644.6
706.8 | 27610.4
706.7 | 27578.6
706.6 | 27662
706.5 | 27651.9
706.4 | 27533.1
706.3 | 27803.9
706.2 | 27521
706.1 | 27522.7
706 | 27711
705.9 | 27777.5
705.8 | 27897.1
705.7 | 27736
705.6 | 27716.9
705.5 | 27631.2
705.4 | 27656.3
705.3 | 27689.6
705.2 | 27650.8
705.1 | 27441
705 | 27689.9
704.9 | 27732.9
704.8 | 27736.3
704.7 | 27722.2
704.6 | 27976.5
704.5 | 27650.2
704.4 | 27596.6
704.3 | 27724.2
704.2 | 27836.8
704.1 | 27738.6
704 | 27835.5
703.9 | 27782.2
703.8 | 27779.3
703.7 | 27769
703.6 | 27681.8
703.5 | 27660.7
703.4 | 27846.4
703.3 | 27766.5
703.2 | 27569.5
703.1 | 27715.8
703 | 27554.6
702.9 | 27860
702.8 | 27627.2
702.7 | 27713.9
702.6 | 27750
702.5 | 27685.6
702.4 | 27795
702.3 | 27653.4
702.2 | 27667.7
702.1 | 27649.7
702 | 27673.5
701.9 | 27904.6
701.8 | 27784.5
701.7 | 27921.3
701.6 | 27895.4
701.5 | 27838.6
701.4 | 27867.7
701.3 | 27788.4
701.2 | 27931.1
701.1 | 27697.6
701 | 27812.2
700.9 | 27924.8
700.8 | 27556.4
700.7 | 27886.1
700.6 | 28020.6
700.5 | 27904
700.4 | 27846.5
700.3 | 27815.4
700.2 | 27694.8
700.1 | 27708.8
700 | 27820.6

## Fig 13f
Binding Energy (E) |  | Pb4f Scan A | Backgnd. | Envelope
eV | Counts / s (Residuals × 1) | Counts / s (Residuals × 1) | Counts / s (Residuals × 1) | Counts / s (Residuals × 1)
145 | 1928.77 | 1881.3 | 1880.98 | 1881.3
144.9 | 1891.91 | 1880.93 | 1880.6 | 1880.93
144.8 | 1885.09 | 1880.65 | 1880.32 | 1880.65
144.7 | 1896.63 | 1880.39 | 1880.06 | 1880.39
144.6 | 1919.73 | 1880.17 | 1879.83 | 1880.17
144.5 | 1913.4 | 1879.68 | 1879.34 | 1879.68
144.4 | 2014.02 | 1879.16 | 1878.8 | 1879.16
144.3 | 1902.55 | 1878.61 | 1878.25 | 1878.61
144.2 | 1904.67 | 1877.98 | 1877.61 | 1877.98
144.1 | 1958.45 | 1877.31 | 1876.93 | 1877.31
144 | 1927.03 | 1876.77 | 1876.39 | 1876.77
143.9 | 1948.6 | 1876.21 | 1875.82 | 1876.21
143.8 | 1911.5 | 1875.59 | 1875.2 | 1875.59
143.7 | 1927.34 | 1874.95 | 1874.55 | 1874.95
143.6 | 1967.66 | 1874.38 | 1873.97 | 1874.38
143.5 | 1891.8 | 1873.94 | 1873.53 | 1873.94
143.4 | 1882.34 | 1873.55 | 1873.12 | 1873.55
143.3 | 1890.68 | 1873.15 | 1872.71 | 1873.15
143.2 | 1926.42 | 1872.85 | 1872.4 | 1872.85
143.1 | 1919.06 | 1872.48 | 1872.02 | 1872.48
143 | 1923.02 | 1872.09 | 1871.63 | 1872.09
142.9 | 1889.06 | 1871.82 | 1871.34 | 1871.82
142.8 | 1835.3 | 1871.52 | 1871.04 | 1871.52
142.7 | 1934.26 | 1871.38 | 1870.89 | 1871.38
142.6 | 1845.95 | 1871.35 | 1870.85 | 1871.35
142.5 | 1869.58 | 1871.33 | 1870.81 | 1871.33
142.4 | 1884.46 | 1871.22 | 1870.69 | 1871.22
142.3 | 1877.27 | 1871.46 | 1870.93 | 1871.46
142.2 | 1876.21 | 1871.71 | 1871.16 | 1871.71
142.1 | 1889.49 | 1871.95 | 1871.39 | 1871.95
142 | 1988.4 | 1872.2 | 1871.62 | 1872.2
141.9 | 1888.99 | 1872.44 | 1871.85 | 1872.44
141.8 | 1941.26 | 1872.69 | 1872.09 | 1872.69
141.7 | 1931.88 | 1872.94 | 1872.32 | 1872.94
141.6 | 1916.82 | 1873.18 | 1872.55 | 1873.18
141.5 | 1922.28 | 1873.43 | 1872.78 | 1873.43
141.4 | 1909.47 | 1873.68 | 1873.01 | 1873.68
141.3 | 1908.44 | 1873.93 | 1873.25 | 1873.93
141.2 | 1962.88 | 1874.18 | 1873.48 | 1874.18
141.1 | 1908.48 | 1874.43 | 1873.71 | 1874.43
141 | 1913.67 | 1874.68 | 1873.94 | 1874.68
140.9 | 1937.8 | 1874.93 | 1874.17 | 1874.93
140.8 | 1928.7 | 1875.18 | 1874.41 | 1875.18
140.7 | 1945.87 | 1875.44 | 1874.64 | 1875.44
140.6 | 1928.96 | 1875.69 | 1874.87 | 1875.69
140.5 | 1896.09 | 1875.95 | 1875.1 | 1875.95
140.4 | 1977.35 | 1876.2 | 1875.34 | 1876.2
140.3 | 1921.49 | 1876.46 | 1875.57 | 1876.46
140.2 | 1897.97 | 1876.72 | 1875.8 | 1876.72
140.1 | 1979.44 | 1876.98 | 1876.03 | 1876.98
140 | 1989.89 | 1877.24 | 1876.26 | 1877.24
139.9 | 1963.44 | 1877.5 | 1876.5 | 1877.5
139.8 | 1991 | 1877.76 | 1876.73 | 1877.76
139.7 | 1943.65 | 1878.03 | 1876.96 | 1878.03
139.6 | 1923.68 | 1878.29 | 1877.19 | 1878.29
139.5 | 1927.63 | 1878.56 | 1877.42 | 1878.56
139.4 | 1931.7 | 1878.83 | 1877.66 | 1878.83
139.3 | 1977.03 | 1879.1 | 1877.89 | 1879.1
139.2 | 1933.53 | 1879.38 | 1878.12 | 1879.38
139.1 | 1945.63 | 1879.65 | 1878.35 | 1879.65
139 | 1945.03 | 1879.93 | 1878.59 | 1879.93
138.9 | 1939.2 | 1880.21 | 1878.82 | 1880.21
138.8 | 1947.24 | 1880.5 | 1879.05 | 1880.5
138.7 | 1925.63 | 1880.78 | 1879.28 | 1880.78
138.6 | 1960.83 | 1881.07 | 1879.51 | 1881.07
138.5 | 1926.54 | 1881.36 | 1879.75 | 1881.36
138.4 | 1927.27 | 1881.66 | 1879.98 | 1881.66
138.3 | 1915.14 | 1881.96 | 1880.21 | 1881.96
138.2 | 1929.3 | 1882.27 | 1880.44 | 1882.27
138.1 | 1937.54 | 1882.57 | 1880.67 | 1882.57
138 | 1928.82 | 1882.89 | 1880.91 | 1882.89
137.9 | 1982.83 | 1883.21 | 1881.14 | 1883.21
137.8 | 1937.13 | 1883.53 | 1881.37 | 1883.53
137.7 | 1887.24 | 1883.86 | 1881.6 | 1883.86
137.6 | 1929.85 | 1884.2 | 1881.83 | 1884.2
137.5 | 1932.61 | 1884.55 | 1882.07 | 1884.55
137.4 | 1973.22 | 1884.9 | 1882.3 | 1884.9
137.3 | 1924.13 | 1885.26 | 1882.53 | 1885.26
137.2 | 1964.85 | 1885.63 | 1882.76 | 1885.63
137.1 | 1929.87 | 1886.02 | 1883 | 1886.02
137 | 1840.35 | 1886.41 | 1883.23 | 1886.41
136.9 | 1928.44 | 1886.82 | 1883.46 | 1886.82
136.8 | 1916.89 | 1887.25 | 1883.69 | 1887.25
136.7 | 1881.85 | 1887.69 | 1883.92 | 1887.69
136.6 | 1890.04 | 1888.15 | 1884.16 | 1888.15
136.5 | 1887.42 | 1888.63 | 1884.39 | 1888.63
136.4 | 1947.62 | 1889.15 | 1884.62 | 1889.15
136.3 | 1911.74 | 1889.7 | 1884.85 | 1889.7
136.2 | 1907.7 | 1890.29 | 1885.08 | 1890.29
136.1 | 1875.72 | 1890.94 | 1885.32 | 1890.94
136 | 1916.75 | 1891.67 | 1885.55 | 1891.67
135.9 | 1938.3 | 1892.49 | 1885.78 | 1892.49
135.8 | 1944.78 | 1893.45 | 1886.01 | 1893.45
135.7 | 1953.43 | 1894.58 | 1886.24 | 1894.58
135.6 | 1953.22 | 1895.95 | 1886.48 | 1895.95
135.5 | 1956.87 | 1897.64 | 1886.71 | 1897.64
135.4 | 1929.89 | 1899.73 | 1886.94 | 1899.73
135.3 | 1987.79 | 1902.34 | 1887.17 | 1902.34
135.2 | 1974.78 | 1905.61 | 1887.41 | 1905.61
135.1 | 1912.3 | 1909.69 | 1887.64 | 1909.69
135 | 1910.39 | 1914.73 | 1887.87 | 1914.73
134.9 | 1976.79 | 1920.9 | 1888.1 | 1920.9
134.8 | 1989.77 | 1928.35 | 1888.33 | 1928.35
134.7 | 1971.37 | 1937.19 | 1888.57 | 1937.19
134.6 | 1981.17 | 1947.5 | 1888.8 | 1947.5
134.5 | 1932.15 | 1959.29 | 1889.03 | 1959.29
134.4 | 2011.8 | 1972.48 | 1889.26 | 1972.48
134.3 | 2022.8 | 1986.92 | 1889.49 | 1986.92
134.2 | 2007.7 | 2002.3 | 1889.73 | 2002.3
134.1 | 2039.21 | 2018.24 | 1889.96 | 2018.24
134 | 2057.05 | 2034.2 | 1890.19 | 2034.2
133.9 | 2064.32 | 2049.52 | 1890.42 | 2049.52
133.8 | 2065.39 | 2063.43 | 1890.66 | 2063.43
133.7 | 2071.13 | 2075.08 | 1890.89 | 2075.08
133.6 | 2006.52 | 2083.64 | 1891.12 | 2083.64
133.5 | 2120.26 | 2088.39 | 1891.35 | 2088.39
133.4 | 2077.65 | 2088.92 | 1891.58 | 2088.92
133.3 | 2093.07 | 2085.2 | 1891.82 | 2085.2
133.2 | 2071.72 | 2077.59 | 1892.05 | 2077.59
133.1 | 2114.01 | 2066.78 | 1892.28 | 2066.78
133 | 2054.89 | 2053.59 | 1892.51 | 2053.59
132.9 | 2049.41 | 2038.88 | 1892.74 | 2038.88
132.8 | 2042.96 | 2023.43 | 1892.98 | 2023.43
132.7 | 2016 | 2007.92 | 1893.21 | 2007.92
132.6 | 1996.47 | 1992.9 | 1893.44 | 1992.9
132.5 | 1948.02 | 1978.78 | 1893.67 | 1978.78
132.4 | 1981.91 | 1965.86 | 1893.9 | 1965.86
132.3 | 1959.78 | 1954.34 | 1894.14 | 1954.34
132.2 | 1963.9 | 1944.29 | 1894.37 | 1944.29
132.1 | 1949.06 | 1935.71 | 1894.6 | 1935.71
132 | 1908.08 | 1928.55 | 1894.83 | 1928.55
131.9 | 1925.9 | 1922.68 | 1895.07 | 1922.68
131.8 | 1955.51 | 1917.95 | 1895.3 | 1917.95
131.7 | 1857.04 | 1914.21 | 1895.53 | 1914.21
131.6 | 1930.6 | 1911.31 | 1895.76 | 1911.31
131.5 | 1873.43 | 1909.07 | 1895.99 | 1909.07
131.4 | 1915.93 | 1907.38 | 1896.23 | 1907.38
131.3 | 1992.69 | 1906.11 | 1896.46 | 1906.11
131.2 | 1883.98 | 1905.17 | 1896.69 | 1905.17
131.1 | 1857.37 | 1904.47 | 1896.92 | 1904.47
131 | 1910.03 | 1903.95 | 1897.15 | 1903.95
130.9 | 1905.53 | 1903.98 | 1897.78 | 1903.98
130.8 | 1928.86 | 1904.1 | 1898.41 | 1904.1
130.7 | 1920.54 | 1904.3 | 1899.04 | 1904.3
130.6 | 1934.73 | 1904.56 | 1899.67 | 1904.56
130.5 | 1873.37 | 1904.87 | 1900.3 | 1904.87
130.4 | 1918.29 | 1905.21 | 1900.93 | 1905.21
130.3 | 1936.76 | 1905.59 | 1901.56 | 1905.59
130.2 | 1950.52 | 1905.98 | 1902.19 | 1905.98
130.1 | 1937.33 | 1906.4 | 1902.82 | 1906.4
130 | 1967.15 | 1906.83 | 1903.45 | 1906.83
129.9 | 1931.01 | 1907.28 | 1904.08 | 1907.28
129.8 | 1967.88 | 1907.75 | 1904.71 | 1907.75
129.7 | 1959.72 | 1908.23 | 1905.34 | 1908.23
129.6 | 1944.28 | 1908.71 | 1905.96 | 1908.71
129.5 | 1907.11 | 1909.21 | 1906.59 | 1909.21
129.4 | 1914.43 | 1909.72 | 1907.22 | 1909.72
129.3 | 1946.55 | 1910.23 | 1907.85 | 1910.23
129.2 | 1954.26 | 1910.76 | 1908.48 | 1910.76
129.1 | 1981.01 | 1911.29 | 1909.11 | 1911.29
129 | 1971.44 | 1911.82 | 1909.74 | 1911.82
128.9 | 1922.01 | 1912.36 | 1910.37 | 1912.36
128.8 | 1922.53 | 1912.91 | 1911 | 1912.91
128.7 | 1922.79 | 1913.46 | 1911.63 | 1913.46
128.6 | 1914.94 | 1914.02 | 1912.26 | 1914.02
128.5 | 1959.59 | 1914.58 | 1912.89 | 1914.58
128.4 | 2035.58 | 1915.14 | 1913.52 | 1915.14
128.3 | 1972.06 | 1915.71 | 1914.15 | 1915.71
128.2 | 1940.18 | 1916.28 | 1914.77 | 1916.28
128.1 | 1957.33 | 1916.86 | 1915.4 | 1916.86
128 | 1917.72 | 1917.44 | 1916.03 | 1917.44
127.9 | 1929.84 | 1918.02 | 1916.66 | 1918.02
127.8 | 1946.2 | 1918.6 | 1917.29 | 1918.6
127.7 | 1998.51 | 1919.18 | 1917.92 | 1919.18
127.6 | 1922.64 | 1919.77 | 1918.55 | 1919.77
127.5 | 1883.03 | 1920.36 | 1919.18 | 1920.36
127.4 | 1954.77 | 1920.95 | 1919.81 | 1920.95
127.3 | 1968.58 | 1921.55 | 1920.44 | 1921.55
127.2 | 1944.74 | 1922.14 | 1921.07 | 1922.14
127.1 | 1941.52 | 1922.74 | 1921.7 | 1922.74
127 | 1927.27 | 1923.33 | 1922.33 | 1923.33
126.9 | 1926.52 | 1923.93 | 1922.96 | 1923.93
126.8 | 1943.08 | 1924.53 | 1923.59 | 1924.53
126.7 | 1958.29 | 1925.14 | 1924.21 | 1925.14
126.6 | 1952.4 | 1925.74 | 1924.84 | 1925.74
126.5 | 1925.04 | 1926.34 | 1925.47 | 1926.34
126.4 | 1920.87 | 1926.95 | 1926.1 | 1926.95
126.3 | 1944.24 | 1927.55 | 1926.73 | 1927.55
126.2 | 1910.83 | 1928.16 | 1927.36 | 1928.16
126.1 | 1949.53 | 1928.77 | 1927.99 | 1928.77
126 | 1979.56 | 1929.38 | 1928.62 | 1929.38
125.9 | 1960.5 | 1929.99 | 1929.25 | 1929.99
125.8 | 1975.49 | 1930.6 | 1929.88 | 1930.6
125.7 | 1952.93 | 1931.21 | 1930.51 | 1931.21
125.6 | 1968.22 | 1931.82 | 1931.14 | 1931.82
125.5 | 1916.3 | 1932.43 | 1931.77 | 1932.43
125.4 | 1934.2 | 1933.05 | 1932.4 | 1933.05
125.3 | 1950.9 | 1933.66 | 1933.02 | 1933.66
125.2 | 1947 | 1935.48 | 1934.86 | 1935.48
125.1 | 1916.72 | 1937.29 | 1936.69 | 1937.29
125 | 1952.29 | 1939.11 | 1938.52 | 1939.11
124.9 | 2017.67 | 1940.93 | 1940.35 | 1940.93
124.8 | 1958.86 | 1942.75 | 1942.18 | 1942.75
124.7 | 1990.95 | 1944.57 | 1944.01 | 1944.57
124.6 | 1993.16 | 1946.38 | 1945.84 | 1946.38
124.5 | 1999.33 | 1948.2 | 1947.68 | 1948.2
124.4 | 1967.32 | 1950.02 | 1949.51 | 1950.02
124.3 | 1943.62 | 1951.84 | 1951.34 | 1951.84
124.2 | 1948.58 | 1953.66 | 1953.17 | 1953.66
Pb 4f
P 2p
P 2p