## Fig S14a
Binding Energy (E) |  | Cr2p Scan A | Cr2p Scan B | Backgnd. | Envelope
eV | Counts / s (Residuals × 0.5) | Counts / s (Residuals × 0.5) | Counts / s (Residuals × 0.5) | Counts / s (Residuals × 0.5) | Counts / s (Residuals × 0.5)
594 | 27266.3 | 27381.6 | 27377.1 | 27368.1 | 27390.6
593.9 | 27510.2 | 27381.6 | 27377.1 | 27367.9 | 27390.8
593.8 | 27297.5 | 27381.7 | 27377.2 | 27367.9 | 27391.1
593.7 | 27407.3 | 27381.6 | 27377.1 | 27367.6 | 27391.1
593.6 | 27609.1 | 27381.3 | 27376.9 | 27367.1 | 27391
593.5 | 27525.1 | 27380.9 | 27376.6 | 27366.6 | 27390.9
593.4 | 27532.7 | 27380.4 | 27376.1 | 27365.9 | 27390.5
593.3 | 27540.7 | 27379.9 | 27375.7 | 27365.3 | 27390.3
593.2 | 27266.1 | 27379.8 | 27375.6 | 27365 | 27390.4
593.1 | 27265.4 | 27379.7 | 27375.6 | 27364.7 | 27390.5
593 | 27480.8 | 27379.5 | 27375.4 | 27364.3 | 27390.6
592.9 | 27615.5 | 27379.3 | 27375.4 | 27364 | 27390.7
592.8 | 27515.9 | 27379.1 | 27375.2 | 27363.6 | 27390.8
592.7 | 27349.1 | 27378.8 | 27375 | 27363.1 | 27390.7
592.6 | 27365.9 | 27378.4 | 27374.8 | 27362.5 | 27390.7
592.5 | 27560.1 | 27378 | 27374.5 | 27361.9 | 27390.6
592.4 | 27643.3 | 27377.7 | 27374.3 | 27361.4 | 27390.6
592.3 | 27487.7 | 27377.1 | 27374 | 27360.7 | 27390.5
592.2 | 27573.1 | 27376.5 | 27373.5 | 27359.8 | 27390.2
592.1 | 27455.9 | 27375.8 | 27373 | 27358.9 | 27389.9
592 | 27718.1 | 27375.2 | 27372.6 | 27358.1 | 27389.7
591.9 | 27511.8 | 27374.6 | 27372.2 | 27357.2 | 27389.6
591.8 | 27520.4 | 27374 | 27371.9 | 27356.4 | 27389.5
591.7 | 27415.6 | 27373.6 | 27371.8 | 27355.8 | 27389.6
591.6 | 27345.7 | 27373.3 | 27371.8 | 27355.2 | 27389.9
591.5 | 27567.5 | 27373.1 | 27372 | 27354.8 | 27390.3
591.4 | 27366.7 | 27373 | 27372.2 | 27354.4 | 27390.8
591.3 | 27445.1 | 27372.7 | 27372.4 | 27353.8 | 27391.2
591.2 | 27650.9 | 27372.2 | 27372.4 | 27353.1 | 27391.5
591.1 | 27557.9 | 27371.7 | 27372.3 | 27352.3 | 27391.7
591 | 27646.4 | 27371.1 | 27372.4 | 27351.4 | 27392
590.9 | 27410.9 | 27370.5 | 27372.3 | 27350.5 | 27392.3
590.8 | 27557.7 | 27370.1 | 27372.6 | 27349.8 | 27392.9
590.7 | 27298.9 | 27369.9 | 27373.2 | 27349.3 | 27393.8
590.6 | 27312.3 | 27370 | 27374 | 27349 | 27395
590.5 | 27429.8 | 27369.8 | 27374.8 | 27348.6 | 27396.1
590.4 | 27601.8 | 27369.6 | 27375.5 | 27348 | 27397.2
590.3 | 27661.5 | 27369.3 | 27376.2 | 27347.3 | 27398.2
590.2 | 27502.5 | 27369 | 27377 | 27346.6 | 27399.4
590.1 | 27282.7 | 27368.6 | 27377.9 | 27345.9 | 27400.6
590 | 27488.4 | 27368.2 | 27378.8 | 27345.1 | 27401.9
589.9 | 27702.8 | 27367.8 | 27379.8 | 27344.3 | 27403.4
589.8 | 27640.6 | 27367.4 | 27380.9 | 27343.4 | 27404.9
589.7 | 27532 | 27366.8 | 27381.9 | 27342.3 | 27406.4
589.6 | 27600.7 | 27366.3 | 27383.2 | 27341.4 | 27408.1
589.5 | 27318.3 | 27366 | 27384.7 | 27340.5 | 27410.1
589.4 | 27549.5 | 27365.6 | 27386.4 | 27339.7 | 27412.3
589.3 | 27678.9 | 27365.2 | 27388.1 | 27338.8 | 27414.6
589.2 | 27551 | 27364.8 | 27390.1 | 27337.8 | 27417.1
589.1 | 27634.3 | 27364.3 | 27392 | 27336.8 | 27419.6
589 | 27518.9 | 27363.6 | 27393.9 | 27335.4 | 27422
588.9 | 27871.9 | 27362.8 | 27395.9 | 27334 | 27424.7
588.8 | 27741.4 | 27362 | 27398 | 27332.5 | 27427.4
588.7 | 27651.2 | 27361.1 | 27400.2 | 27331 | 27430.3
588.6 | 27747.8 | 27360.3 | 27402.7 | 27329.5 | 27433.5
588.5 | 27419.6 | 27359.9 | 27405.8 | 27328.3 | 27437.3
588.4 | 27394.3 | 27359.5 | 27409 | 27327.2 | 27441.4
588.3 | 27775.2 | 27359.1 | 27412.4 | 27325.9 | 27445.6
588.2 | 27715.6 | 27358.8 | 27416.2 | 27324.9 | 27450.2
588.1 | 27565.6 | 27358.6 | 27420.2 | 27323.7 | 27455
588 | 27495.1 | 27358.2 | 27424.2 | 27322.5 | 27460
587.9 | 27521.1 | 27358.1 | 27428.7 | 27321.4 | 27465.4
587.8 | 27568.2 | 27358 | 27433.4 | 27320.2 | 27471.1
587.7 | 27721.3 | 27358 | 27438.4 | 27319.3 | 27477.2
587.6 | 27421.3 | 27358 | 27443.5 | 27318.1 | 27483.4
587.5 | 27661.6 | 27358 | 27448.8 | 27316.9 | 27489.8
587.4 | 27564.8 | 27358 | 27454.3 | 27315.8 | 27496.5
587.3 | 27548.2 | 27358.2 | 27460 | 27314.6 | 27503.5
587.2 | 27685.8 | 27358.3 | 27465.9 | 27313.4 | 27510.8
587.1 | 27504.5 | 27358.3 | 27471.9 | 27312.1 | 27518.1
587 | 27883.3 | 27358.1 | 27477.7 | 27310.5 | 27525.4
586.9 | 27833.9 | 27358 | 27483.8 | 27308.8 | 27533
586.8 | 27573.2 | 27358 | 27490.1 | 27307.3 | 27540.9
586.7 | 27544.3 | 27358.1 | 27496.6 | 27305.8 | 27549
586.6 | 27503.3 | 27358.5 | 27503.4 | 27304.4 | 27557.5
586.5 | 27630.8 | 27359.3 | 27510.7 | 27303.4 | 27566.6
586.4 | 27424.7 | 27360.2 | 27518.1 | 27302.4 | 27575.8
586.3 | 27544.6 | 27360.9 | 27525.3 | 27301.2 | 27585
586.2 | 27831.2 | 27361.5 | 27532.4 | 27299.7 | 27594.1
586.1 | 27806.2 | 27361.9 | 27539.2 | 27298 | 27603.1
586 | 27948.9 | 27362 | 27545.7 | 27295.8 | 27611.9
585.9 | 27921.6 | 27361.9 | 27552 | 27293.5 | 27620.4
585.8 | 27856.4 | 27362 | 27558.2 | 27291.2 | 27629.1
585.7 | 27730.1 | 27362.3 | 27564.5 | 27288.9 | 27637.9
585.6 | 27771.6 | 27362.7 | 27570.7 | 27286.7 | 27646.7
585.5 | 27807.3 | 27363.4 | 27577 | 27284.6 | 27655.7
585.4 | 27734 | 27364.3 | 27583.3 | 27282.7 | 27664.9
585.3 | 27644 | 27365.4 | 27589.3 | 27280.8 | 27673.9
585.2 | 27762.9 | 27366.5 | 27595.1 | 27278.9 | 27682.7
585.1 | 27817.8 | 27367.8 | 27600.7 | 27276.9 | 27691.5
585 | 27747.4 | 27369.2 | 27606 | 27275 | 27700.1
584.9 | 27705.8 | 27370.7 | 27610.9 | 27273.1 | 27708.5
584.8 | 27637.4 | 27372.3 | 27615.4 | 27271.1 | 27716.6
584.7 | 27810.5 | 27374.3 | 27619.7 | 27269.4 | 27724.6
584.6 | 27580.8 | 27376.4 | 27623.6 | 27267.6 | 27732.3
584.5 | 27734.6 | 27378.5 | 27626.9 | 27265.8 | 27739.7
584.4 | 27766.7 | 27380.7 | 27629.6 | 27263.8 | 27746.5
584.3 | 27782.8 | 27383 | 27631.7 | 27261.9 | 27752.9
584.2 | 27777.3 | 27385.2 | 27632.9 | 27259.6 | 27758.6
584.1 | 28013 | 27387.5 | 27633.6 | 27257.3 | 27763.8
584 | 27707.7 | 27389.9 | 27633.5 | 27255 | 27768.5
583.9 | 27800 | 27392.3 | 27632.7 | 27252.5 | 27772.5
583.8 | 28034 | 27394.8 | 27631.1 | 27250 | 27776
583.7 | 27824.8 | 27397.7 | 27629.1 | 27247.6 | 27779.1
583.6 | 27739.1 | 27400.6 | 27626.3 | 27245.2 | 27781.7
583.5 | 27754.1 | 27403.6 | 27622.7 | 27242.7 | 27783.7
583.4 | 27993.6 | 27406.8 | 27618.6 | 27240.2 | 27785.2
583.3 | 27928.5 | 27410.1 | 27613.7 | 27237.6 | 27786.2
583.2 | 27887.1 | 27413.5 | 27608.2 | 27235 | 27786.7
583.1 | 27850.4 | 27416.9 | 27601.8 | 27232.2 | 27786.5
583 | 27995.6 | 27420.6 | 27595.1 | 27229.6 | 27786.1
582.9 | 27663.8 | 27424.6 | 27587.9 | 27227 | 27785.5
582.8 | 27841.5 | 27428.8 | 27580.2 | 27224.5 | 27784.5
582.7 | 27849.2 | 27433.1 | 27571.9 | 27222 | 27783.1
582.6 | 27944.9 | 27437.7 | 27563.4 | 27219.5 | 27781.5
582.5 | 27780.1 | 27442.2 | 27554.3 | 27216.9 | 27779.6
582.4 | 27844.8 | 27447.1 | 27544.9 | 27214.4 | 27777.6
582.3 | 27752.8 | 27452.1 | 27535.3 | 27212 | 27775.4
582.2 | 27733.5 | 27457.5 | 27525.5 | 27209.7 | 27773.3
582.1 | 27703.6 | 27463 | 27515.4 | 27207.4 | 27771
582 | 27846.9 | 27468.6 | 27505 | 27205 | 27768.6
581.9 | 27896.1 | 27474.3 | 27494.4 | 27202.6 | 27766.1
581.8 | 27800.3 | 27479.9 | 27483.5 | 27200 | 27763.5
581.7 | 27952.3 | 27485.6 | 27472.3 | 27197.2 | 27760.6
581.6 | 27938.8 | 27491.4 | 27461.1 | 27194.5 | 27758
581.5 | 27685.9 | 27497.4 | 27449.8 | 27191.9 | 27755.4
581.4 | 27843.2 | 27503.5 | 27438.5 | 27189.2 | 27752.9
581.3 | 27865.1 | 27509.9 | 27427.4 | 27186.6 | 27750.6
581.2 | 27749.4 | 27516.2 | 27416.1 | 27183.9 | 27748.4
581.1 | 28090.3 | 27522.7 | 27404.9 | 27181.3 | 27746.3
581 | 27645.3 | 27529.3 | 27393.8 | 27178.6 | 27744.4
580.9 | 27825.4 | 27536 | 27382.7 | 27176 | 27742.7
580.8 | 27819.6 | 27542.6 | 27371.7 | 27173.2 | 27741
580.7 | 27978.1 | 27549.3 | 27360.7 | 27170.4 | 27739.6
580.6 | 28016 | 27555.9 | 27349.8 | 27167.5 | 27738.2
580.5 | 27869.5 | 27562.4 | 27338.8 | 27164.4 | 27736.9
580.4 | 27994.8 | 27569.1 | 27328.2 | 27161.3 | 27735.9
580.3 | 27702.2 | 27575.8 | 27317.7 | 27158.4 | 27735.1
580.2 | 27868.2 | 27582.8 | 27307.7 | 27155.7 | 27734.9
580.1 | 27693 | 27590.2 | 27298.2 | 27153.3 | 27735.1
580 | 27464.2 | 27597.8 | 27289.2 | 27151.1 | 27735.8
579.9 | 27706.9 | 27605.2 | 27280.2 | 27148.8 | 27736.6
579.8 | 27815.4 | 27612.8 | 27271.6 | 27146.7 | 27737.8
579.7 | 27692.5 | 27620.2 | 27263.1 | 27144.4 | 27738.9
579.6 | 27886.2 | 27627.3 | 27254.5 | 27141.8 | 27740
579.5 | 27838.8 | 27634.1 | 27246.1 | 27139.1 | 27741.1
579.4 | 27815.4 | 27641.1 | 27237.9 | 27136.5 | 27742.5
579.3 | 27652.4 | 27647.8 | 27230 | 27133.8 | 27744
579.2 | 27773.2 | 27654.5 | 27222.3 | 27131.2 | 27745.6
579.1 | 27838 | 27661.1 | 27214.8 | 27128.6 | 27747.3
579 | 27785.7 | 27667.7 | 27207.7 | 27126.1 | 27749.2
578.9 | 27734.3 | 27673.9 | 27200.6 | 27123.4 | 27751.1
578.8 | 27782.6 | 27680 | 27193.8 | 27120.8 | 27753
578.7 | 27746.5 | 27685.9 | 27187.1 | 27118.2 | 27754.9
578.6 | 27810.4 | 27691.6 | 27180.7 | 27115.5 | 27756.8
578.5 | 27820.5 | 27697 | 27174.4 | 27112.7 | 27758.6
578.4 | 27835.1 | 27702.3 | 27168.4 | 27110.1 | 27760.5
578.3 | 27598.2 | 27707.2 | 27162.4 | 27107.4 | 27762.2
578.2 | 27910.8 | 27711.7 | 27156.6 | 27104.5 | 27763.7
578.1 | 27875.1 | 27716.1 | 27151 | 27101.8 | 27765.3
578 | 27665 | 27720.1 | 27145.7 | 27099.1 | 27766.7
577.9 | 27795.6 | 27723.7 | 27140.3 | 27096.3 | 27767.7
577.8 | 27796.8 | 27727.1 | 27135.2 | 27093.6 | 27768.8
577.7 | 27704.9 | 27730.2 | 27130.4 | 27091 | 27769.7
577.6 | 27789.8 | 27733 | 27125.7 | 27088.3 | 27770.3
577.5 | 27666.8 | 27735.2 | 27121 | 27085.6 | 27770.6
577.4 | 27875.7 | 27737.2 | 27116.6 | 27083 | 27770.8
577.3 | 27615.5 | 27738.6 | 27112.1 | 27080.2 | 27770.5
577.2 | 27900.8 | 27739.6 | 27107.8 | 27077.5 | 27769.9
577.1 | 27784.1 | 27740.1 | 27103.5 | 27074.7 | 27768.9
577 | 27658.9 | 27740.1 | 27099.3 | 27071.9 | 27767.6
576.9 | 27916 | 27739.7 | 27095.2 | 27069.1 | 27765.8
576.8 | 27652.4 | 27738.8 | 27091.2 | 27066.3 | 27763.8
576.7 | 27824.2 | 27737.6 | 27087.4 | 27063.6 | 27761.4
576.6 | 27559.3 | 27735.8 | 27083.6 | 27060.9 | 27758.6
576.5 | 27814.9 | 27733.9 | 27080.2 | 27058.4 | 27755.7
576.4 | 27482.1 | 27731.4 | 27076.8 | 27056 | 27752.3
576.3 | 27695.4 | 27728.6 | 27073.6 | 27053.6 | 27748.6
576.2 | 27675.2 | 27725.2 | 27070.3 | 27051.1 | 27744.4
576.1 | 27710.5 | 27721.4 | 27067.3 | 27048.8 | 27739.9
576 | 27616 | 27717 | 27064.1 | 27046.3 | 27734.8
575.9 | 27611.9 | 27712.2 | 27061 | 27043.8 | 27729.3
575.8 | 27758.8 | 27706.7 | 27057.7 | 27041.2 | 27723.3
575.7 | 27822.7 | 27700.9 | 27054.6 | 27038.6 | 27716.9
575.6 | 27603.7 | 27694.6 | 27051.6 | 27036.1 | 27710.1
575.5 | 27548.3 | 27688 | 27048.6 | 27033.6 | 27703
575.4 | 27528.5 | 27681.2 | 27045.9 | 27031.4 | 27695.7
575.3 | 27452.5 | 27674.1 | 27043.3 | 27029.2 | 27688.2
575.2 | 27722 | 27666.7 | 27040.8 | 27027.2 | 27680.4
575.1 | 27453.9 | 27658.8 | 27038.3 | 27025 | 27672
575 | 27725 | 27650.3 | 27035.5 | 27022.6 | 27663.2
574.9 | 27767.8 | 27641.3 | 27032.6 | 27020 | 27653.9
574.8 | 27649.4 | 27632.1 | 27029.8 | 27017.6 | 27644.3
574.7 | 27579.7 | 27622.5 | 27027 | 27015 | 27634.5
574.6 | 27538.7 | 27612.7 | 27024.2 | 27012.6 | 27624.3
574.5 | 27640.7 | 27602.8 | 27021.6 | 27010.3 | 27614.1
574.4 | 27542.2 | 27592.7 | 27019.2 | 27008.1 | 27603.8
574.3 | 27519 | 27582.3 | 27016.7 | 27005.8 | 27593.2
574.2 | 27625.1 | 27571.7 | 27014.1 | 27003.5 | 27582.3
574.1 | 27595 | 27560.8 | 27011.6 | 27001.2 | 27571.2
574 | 27657.4 | 27549.6 | 27008.9 | 26998.7 | 27559.7
573.9 | 27719 | 27538.2 | 27006.1 | 26996.2 | 27548.1
573.8 | 27572.9 | 27526.5 | 27003.3 | 26993.6 | 27536.2
573.7 | 27711.9 | 27514.6 | 27000.4 | 26990.9 | 27524.1
573.6 | 27737 | 27502.7 | 26997.7 | 26988.3 | 27512.1
573.5 | 27464.5 | 27490.8 | 26995 | 26985.9 | 27500
573.4 | 27541.3 | 27478.6 | 26992.2 | 26983.2 | 27487.6
573.3 | 27870.5 | 27466.4 | 26989.3 | 26980.5 | 27475.2
573.2 | 27676.4 | 27454.1 | 26986.6 | 26977.9 | 27462.8
573.1 | 27654 | 27441.7 | 26983.7 | 26975.1 | 27450.2
573 | 27630.4 | 27429.2 | 26980.8 | 26972.4 | 27437.6
572.9 | 27517.8 | 27417.1 | 26978.3 | 26970 | 27425.3
572.8 | 27354 | 27405 | 26975.7 | 26967.7 | 27413.1
572.7 | 27687.1 | 27392.9 | 26973.3 | 26965.4 | 27400.9
572.6 | 27572 | 27381 | 26971 | 26963.2 | 27388.8
572.5 | 27487 | 27369.1 | 26968.6 | 26960.9 | 27376.7
572.4 | 27516.1 | 27357.1 | 26966.2 | 26958.7 | 27364.7
572.3 | 27402.3 | 27345.5 | 26964 | 26956.6 | 27352.9
572.2 | 27432 | 27333.9 | 26961.9 | 26954.6 | 27341.1
572.1 | 27539.6 | 27322.3 | 26959.7 | 26952.6 | 27329.5
572 | 27434.8 | 27310.9 | 26957.6 | 26950.6 | 27318
571.9 | 27463.5 | 27299.7 | 26955.6 | 26948.6 | 27306.6
571.8 | 27365 | 27288.5 | 26953.6 | 26946.7 | 27295.4
571.7 | 27319.5 | 27277.8 | 26951.8 | 26945.1 | 27284.5
571.6 | 27242 | 27267 | 26950 | 26943.4 | 27273.6
571.5 | 27496.7 | 27256.6 | 26948.4 | 26941.9 | 27263.1
571.4 | 27218.6 | 27246.1 | 26946.6 | 26940.2 | 27252.5
571.3 | 27524.1 | 27235.8 | 26944.9 | 26938.6 | 27242.1
571.2 | 27323.8 | 27225.5 | 26943 | 26936.8 | 27231.7
571.1 | 27359.1 | 27215.5 | 26941.3 | 26935.2 | 27221.6
571 | 27311.2 | 27205.4 | 26939.4 | 26933.3 | 27211.4
570.9 | 27500.5 | 27195.5 | 26937.5 | 26931.6 | 27201.5
570.8 | 27394.1 | 27185.7 | 26935.7 | 26929.8 | 27191.6
570.7 | 27386.5 | 27176.1 | 26933.8 | 26928 | 27181.9
570.6 | 27348.7 | 27166.7 | 26932 | 26926.3 | 27172.4
570.5 | 27204.2 | 27157.9 | 26930.5 | 26924.9 | 27163.5
570.4 | 27033.5 | 27149.3 | 26929.3 | 26923.7 | 27154.9
570.3 | 27159.5 | 27141.1 | 26928.1 | 26922.7 | 27146.6
570.2 | 27177.7 | 27133.2 | 26927.2 | 26921.8 | 27138.6
570.1 | 27136.9 | 27125.5 | 26926.3 | 26921 | 27130.8
570 | 27214.3 | 27117.8 | 26925.2 | 26920 | 27123.1
569.9 | 27175.2 | 27110.2 | 26924 | 26918.9 | 27115.4
569.8 | 27265.8 | 27102.9 | 26923 | 26917.9 | 27108
569.7 | 27000 | 27095.8 | 26922.1 | 26917 | 27100.8
569.6 | 27089.1 | 27089 | 26921.1 | 26916.2 | 27093.9
569.5 | 27129 | 27082.3 | 26920.3 | 26915.4 | 27087.2
569.4 | 27107.8 | 27076 | 26919.6 | 26914.8 | 27080.9
569.3 | 26983.5 | 27069.9 | 26919 | 26914.2 | 27074.7
569.2 | 27022.9 | 27064 | 26918.4 | 26913.7 | 27068.7
569.1 | 27026.9 | 27058.3 | 26917.8 | 26913.2 | 27062.9
569 | 27082.2 | 27052.7 | 26917.3 | 26912.7 | 27057.3
568.9 | 27079 | 27047.3 | 26916.7 | 26912.2 | 27051.8
568.8 | 26988.4 | 27042.1 | 26916.2 | 26911.7 | 27046.6
568.7 | 26967.7 | 27037.2 | 26915.8 | 26911.4 | 27041.6
568.6 | 26827.6 | 27032.6 | 26915.5 | 26911.2 | 27036.9
568.5 | 26978 | 27028.1 | 26915.3 | 26911 | 27032.4
568.4 | 27012.1 | 27023.8 | 26915.1 | 26910.9 | 27028.1
568.3 | 26742.3 | 27019.7 | 26915 | 26910.8 | 27023.9
Cr 2p
2p1/2
2p3/2

## Fig S14b
Binding Energy (E) |  | Pb4f Scan B | Backgnd. | Envelope
eV | Counts / s (Residuals × 2) | Counts / s (Residuals × 2) | Counts / s (Residuals × 2) | Counts / s (Residuals × 2)
150 | 1628.62 | 1586.66 | 1586.42 | 1586.66
149.9 | 1555.66 | 1581.73 | 1581.49 | 1581.73
149.8 | 1611.79 | 1573.8 | 1573.56 | 1573.8
149.7 | 1565.14 | 1568.02 | 1567.77 | 1568.02
149.6 | 1555.98 | 1567.46 | 1567.21 | 1567.46
149.5 | 1555.1 | 1567.41 | 1567.15 | 1567.41
149.4 | 1548.01 | 1567.29 | 1567.03 | 1567.29
149.3 | 1619.02 | 1567.1 | 1566.84 | 1567.1
149.2 | 1571.17 | 1566.78 | 1566.52 | 1566.78
149.1 | 1570.73 | 1566.47 | 1566.2 | 1566.47
149 | 1551.46 | 1565.8 | 1565.53 | 1565.8
148.9 | 1587.64 | 1565.2 | 1564.92 | 1565.2
148.8 | 1607.5 | 1564.2 | 1563.92 | 1564.2
148.7 | 1613.64 | 1563.03 | 1562.75 | 1563.03
148.6 | 1586.34 | 1561.11 | 1560.82 | 1561.11
148.5 | 1633.46 | 1558.83 | 1558.54 | 1558.83
148.4 | 1620.16 | 1556.73 | 1556.43 | 1556.73
148.3 | 1576.38 | 1554.97 | 1554.67 | 1554.97
148.2 | 1563.91 | 1552.88 | 1552.57 | 1552.88
148.1 | 1616.6 | 1551.3 | 1550.99 | 1551.3
148 | 1564.65 | 1549.98 | 1549.67 | 1549.98
147.9 | 1581.37 | 1548.89 | 1548.58 | 1548.89
147.8 | 1544.55 | 1547.62 | 1547.3 | 1547.62
147.7 | 1580.44 | 1546.73 | 1546.4 | 1546.73
147.6 | 1565.82 | 1545.71 | 1545.39 | 1545.71
147.5 | 1574.61 | 1545.36 | 1545.03 | 1545.36
147.4 | 1499.6 | 1544.77 | 1544.44 | 1544.77
147.3 | 1570.24 | 1544.31 | 1543.97 | 1544.31
147.2 | 1562.99 | 1543.46 | 1543.11 | 1543.46
147.1 | 1609.63 | 1542.68 | 1542.32 | 1542.68
147 | 1562.2 | 1541.26 | 1540.9 | 1541.26
146.9 | 1570.27 | 1540.1 | 1539.74 | 1540.1
146.8 | 1533.72 | 1539.24 | 1538.88 | 1539.24
146.7 | 1523.06 | 1538.73 | 1538.36 | 1538.73
146.6 | 1565.52 | 1538.76 | 1538.38 | 1538.76
146.5 | 1499.22 | 1538.79 | 1538.4 | 1538.79
146.4 | 1571.34 | 1538.81 | 1538.42 | 1538.81
146.3 | 1561.43 | 1538.84 | 1538.44 | 1538.84
146.2 | 1606.31 | 1538.87 | 1538.47 | 1538.87
146.1 | 1574.87 | 1538.9 | 1538.49 | 1538.9
146 | 1597.81 | 1538.93 | 1538.51 | 1538.93
145.9 | 1505.62 | 1538.96 | 1538.53 | 1538.96
145.8 | 1569.17 | 1538.99 | 1538.55 | 1538.99
145.7 | 1550.35 | 1539.01 | 1538.58 | 1539.01
145.6 | 1568.91 | 1539.04 | 1538.6 | 1539.04
145.5 | 1613.45 | 1539.07 | 1538.62 | 1539.07
145.4 | 1550.63 | 1539.1 | 1538.64 | 1539.1
145.3 | 1554.33 | 1539.13 | 1538.66 | 1539.13
145.2 | 1574.82 | 1539.16 | 1538.69 | 1539.16
145.1 | 1575.24 | 1539.19 | 1538.71 | 1539.19
145 | 1595.71 | 1539.22 | 1538.73 | 1539.22
144.9 | 1545.62 | 1539.25 | 1538.75 | 1539.25
144.8 | 1569.85 | 1539.29 | 1538.77 | 1539.29
144.7 | 1535.74 | 1539.32 | 1538.8 | 1539.32
144.6 | 1557.63 | 1539.35 | 1538.82 | 1539.35
144.5 | 1548.01 | 1539.38 | 1538.84 | 1539.38
144.4 | 1564.47 | 1539.41 | 1538.86 | 1539.41
144.3 | 1564.28 | 1539.44 | 1538.88 | 1539.44
144.2 | 1573.31 | 1539.48 | 1538.91 | 1539.48
144.1 | 1579.76 | 1539.51 | 1538.93 | 1539.51
144 | 1577.26 | 1539.54 | 1538.95 | 1539.54
143.9 | 1579.19 | 1539.58 | 1538.97 | 1539.58
143.8 | 1565.06 | 1539.61 | 1538.99 | 1539.61
143.7 | 1525.18 | 1539.64 | 1539.02 | 1539.64
143.6 | 1520.66 | 1539.68 | 1539.04 | 1539.68
143.5 | 1588.45 | 1539.71 | 1539.06 | 1539.71
143.4 | 1557.11 | 1539.75 | 1539.08 | 1539.75
143.3 | 1598.67 | 1539.78 | 1539.1 | 1539.78
143.2 | 1523.88 | 1539.82 | 1539.13 | 1539.82
143.1 | 1555.75 | 1539.86 | 1539.15 | 1539.86
143 | 1582.59 | 1539.89 | 1539.17 | 1539.89
142.9 | 1544.49 | 1539.93 | 1539.19 | 1539.93
142.8 | 1582.33 | 1539.97 | 1539.21 | 1539.97
142.7 | 1563.53 | 1540.01 | 1539.24 | 1540.01
142.6 | 1607.69 | 1540.04 | 1539.26 | 1540.04
142.5 | 1539.89 | 1540.08 | 1539.28 | 1540.08
142.4 | 1543.05 | 1540.12 | 1539.3 | 1540.12
142.3 | 1576.89 | 1540.17 | 1539.32 | 1540.17
142.2 | 1582 | 1540.21 | 1539.35 | 1540.21
142.1 | 1555.18 | 1540.25 | 1539.37 | 1540.25
142 | 1548.2 | 1540.29 | 1539.39 | 1540.29
141.9 | 1601.5 | 1540.33 | 1539.41 | 1540.33
141.8 | 1536.68 | 1540.38 | 1539.43 | 1540.38
141.7 | 1574.43 | 1540.42 | 1539.46 | 1540.42
141.6 | 1607.96 | 1540.47 | 1539.48 | 1540.47
141.5 | 1617.96 | 1540.52 | 1539.5 | 1540.52
141.4 | 1527.79 | 1540.56 | 1539.52 | 1540.56
141.3 | 1568.1 | 1540.61 | 1539.54 | 1540.61
141.2 | 1568.74 | 1540.66 | 1539.57 | 1540.66
141.1 | 1574.39 | 1540.71 | 1539.59 | 1540.71
141 | 1557.76 | 1540.77 | 1539.61 | 1540.77
140.9 | 1598.45 | 1540.82 | 1539.63 | 1540.82
140.8 | 1569.37 | 1540.87 | 1539.65 | 1540.87
140.7 | 1529.51 | 1540.93 | 1539.68 | 1540.93
140.6 | 1581.59 | 1540.99 | 1539.7 | 1540.99
140.5 | 1521.6 | 1541.04 | 1539.72 | 1541.04
140.4 | 1609.71 | 1541.1 | 1539.74 | 1541.1
140.3 | 1586.75 | 1541.17 | 1539.76 | 1541.17
140.2 | 1567.23 | 1541.23 | 1539.79 | 1541.23
140.1 | 1573.49 | 1541.3 | 1539.81 | 1541.3
140 | 1500.19 | 1541.36 | 1539.83 | 1541.36
139.9 | 1570.62 | 1541.43 | 1539.85 | 1541.43
139.8 | 1574.58 | 1541.5 | 1539.87 | 1541.5
139.7 | 1564.95 | 1541.58 | 1539.9 | 1541.58
139.6 | 1568.38 | 1541.65 | 1539.92 | 1541.65
139.5 | 1519.52 | 1541.73 | 1539.94 | 1541.73
139.4 | 1614.15 | 1541.82 | 1539.96 | 1541.82
139.3 | 1584.17 | 1541.9 | 1539.98 | 1541.9
139.2 | 1604.15 | 1541.99 | 1540.01 | 1541.99
139.1 | 1608.09 | 1542.08 | 1540.03 | 1542.08
139 | 1600.22 | 1542.18 | 1540.05 | 1542.18
138.9 | 1588.29 | 1542.28 | 1540.07 | 1542.28
138.8 | 1604.72 | 1542.38 | 1540.09 | 1542.38
138.7 | 1624.73 | 1542.49 | 1540.12 | 1542.49
138.6 | 1561.99 | 1542.6 | 1540.14 | 1542.6
138.5 | 1589.91 | 1542.72 | 1540.16 | 1542.72
138.4 | 1631.69 | 1542.85 | 1540.18 | 1542.85
138.3 | 1498.38 | 1542.98 | 1540.2 | 1542.98
138.2 | 1568.19 | 1543.11 | 1540.23 | 1543.11
138.1 | 1621.69 | 1543.26 | 1540.25 | 1543.26
138 | 1483.05 | 1543.41 | 1540.27 | 1543.41
137.9 | 1638.96 | 1543.57 | 1540.29 | 1543.57
137.8 | 1599.97 | 1543.74 | 1540.31 | 1543.74
137.7 | 1523.59 | 1543.93 | 1540.34 | 1543.93
137.6 | 1594.52 | 1544.12 | 1540.36 | 1544.12
137.5 | 1548.56 | 1544.32 | 1540.38 | 1544.32
137.4 | 1574.12 | 1544.54 | 1540.4 | 1544.54
137.3 | 1552.68 | 1544.78 | 1540.42 | 1544.78
137.2 | 1541.36 | 1545.03 | 1540.45 | 1545.03
137.1 | 1572.14 | 1545.31 | 1540.47 | 1545.31
137 | 1586.84 | 1545.62 | 1540.49 | 1545.62
136.9 | 1557.97 | 1545.95 | 1540.51 | 1545.95
136.8 | 1548.42 | 1546.33 | 1540.53 | 1546.33
136.7 | 1603.11 | 1546.76 | 1540.56 | 1546.76
136.6 | 1571.21 | 1547.25 | 1540.58 | 1547.25
136.5 | 1523.58 | 1547.82 | 1540.6 | 1547.82
136.4 | 1554.59 | 1548.5 | 1540.62 | 1548.5
136.3 | 1563.36 | 1549.3 | 1540.64 | 1549.3
136.2 | 1592.29 | 1550.28 | 1540.67 | 1550.28
136.1 | 1562.01 | 1551.46 | 1540.69 | 1551.46
136 | 1573.47 | 1552.91 | 1540.71 | 1552.91
135.9 | 1577.08 | 1554.68 | 1540.73 | 1554.68
135.8 | 1594.45 | 1556.85 | 1540.75 | 1556.85
135.7 | 1609.76 | 1559.5 | 1540.78 | 1559.5
135.6 | 1612.81 | 1562.72 | 1540.8 | 1562.72
135.5 | 1616.92 | 1566.61 | 1540.82 | 1566.61
135.4 | 1597.81 | 1571.25 | 1540.84 | 1571.25
135.3 | 1603.46 | 1576.75 | 1540.86 | 1576.75
135.2 | 1609.06 | 1583.19 | 1540.89 | 1583.19
135.1 | 1614.75 | 1590.65 | 1540.91 | 1590.65
135 | 1622.01 | 1599.16 | 1540.93 | 1599.16
134.9 | 1633.21 | 1608.74 | 1540.95 | 1608.74
134.8 | 1612.81 | 1619.38 | 1540.97 | 1619.38
134.7 | 1609.64 | 1631 | 1541 | 1631
134.6 | 1583.29 | 1643.48 | 1541.02 | 1643.48
134.5 | 1623.12 | 1656.65 | 1541.04 | 1656.65
134.4 | 1664.1 | 1670.27 | 1541.06 | 1670.27
134.3 | 1728.76 | 1684.05 | 1541.08 | 1684.05
134.2 | 1678.78 | 1697.62 | 1541.11 | 1697.62
134.1 | 1741.44 | 1710.56 | 1541.13 | 1710.56
134 | 1760.95 | 1722.38 | 1541.15 | 1722.38
133.9 | 1705.86 | 1732.59 | 1541.17 | 1732.59
133.8 | 1779.04 | 1740.66 | 1541.19 | 1740.66
133.7 | 1723.33 | 1746.14 | 1541.22 | 1746.14
133.6 | 1710.14 | 1748.7 | 1541.24 | 1748.7
133.5 | 1718.91 | 1748.16 | 1541.26 | 1748.16
133.4 | 1725.51 | 1744.56 | 1541.28 | 1744.56
133.3 | 1720.51 | 1738.14 | 1541.3 | 1738.14
133.2 | 1743.56 | 1729.28 | 1541.33 | 1729.28
133.1 | 1732.21 | 1718.48 | 1541.35 | 1718.48
133 | 1664.67 | 1706.24 | 1541.37 | 1706.24
132.9 | 1723.32 | 1693.07 | 1541.39 | 1693.07
132.8 | 1696.76 | 1679.42 | 1541.41 | 1679.42
132.7 | 1720.56 | 1665.71 | 1541.44 | 1665.71
132.6 | 1654.98 | 1652.26 | 1541.46 | 1652.26
132.5 | 1622.94 | 1639.36 | 1541.48 | 1639.36
132.4 | 1689.99 | 1627.21 | 1541.5 | 1627.21
132.3 | 1636.88 | 1615.98 | 1541.52 | 1615.98
132.2 | 1566 | 1605.76 | 1541.55 | 1605.76
132.1 | 1546.93 | 1596.61 | 1541.57 | 1596.61
132 | 1613.41 | 1588.53 | 1541.59 | 1588.53
131.9 | 1631.63 | 1581.49 | 1541.61 | 1581.49
131.8 | 1637.5 | 1575.44 | 1541.63 | 1575.44
131.7 | 1605.5 | 1570.3 | 1541.66 | 1570.3
131.6 | 1584.45 | 1565.99 | 1541.68 | 1565.99
131.5 | 1604.31 | 1562.4 | 1541.7 | 1562.4
131.4 | 1625.54 | 1559.44 | 1541.72 | 1559.44
131.3 | 1604.61 | 1557.02 | 1541.74 | 1557.02
131.2 | 1542.38 | 1555.04 | 1541.77 | 1555.04
131.1 | 1557.55 | 1553.44 | 1541.79 | 1553.44
131 | 1549.95 | 1552.14 | 1541.81 | 1552.14
130.9 | 1619.99 | 1551.08 | 1541.83 | 1551.08
130.8 | 1591.87 | 1550.21 | 1541.85 | 1550.21
130.7 | 1605.11 | 1549.5 | 1541.88 | 1549.5
130.6 | 1602.55 | 1548.91 | 1541.9 | 1548.91
130.5 | 1594.04 | 1548.41 | 1541.92 | 1548.41
130.4 | 1618.29 | 1547.99 | 1541.94 | 1547.99
130.3 | 1589.63 | 1547.63 | 1541.96 | 1547.63
130.2 | 1594 | 1547.31 | 1541.99 | 1547.31
130.1 | 1570.53 | 1547.03 | 1542.01 | 1547.03
130 | 1521.17 | 1546.78 | 1542.03 | 1546.78
129.9 | 1565.7 | 1546.55 | 1542.05 | 1546.55
129.8 | 1550.07 | 1546.35 | 1542.07 | 1546.35
129.7 | 1543.97 | 1546.16 | 1542.1 | 1546.16
129.6 | 1544.89 | 1545.99 | 1542.12 | 1545.99
129.5 | 1601.23 | 1545.84 | 1542.14 | 1545.84
129.4 | 1601.61 | 1545.69 | 1542.16 | 1545.69
129.3 | 1592.54 | 1545.56 | 1542.18 | 1545.56
129.2 | 1571.13 | 1545.44 | 1542.21 | 1545.44
129.1 | 1529.43 | 1545.32 | 1542.23 | 1545.32
129 | 1527.17 | 1545.22 | 1542.25 | 1545.22
128.9 | 1504.15 | 1545.88 | 1543.04 | 1545.88
128.8 | 1579.38 | 1546.56 | 1543.83 | 1546.56
128.7 | 1629.8 | 1547.24 | 1544.61 | 1547.24
128.6 | 1621.46 | 1547.93 | 1545.4 | 1547.93
128.5 | 1589.77 | 1548.62 | 1546.19 | 1548.62
128.4 | 1606.95 | 1549.32 | 1546.98 | 1549.32
128.3 | 1582.17 | 1550.02 | 1547.77 | 1550.02
128.2 | 1584.22 | 1550.73 | 1548.56 | 1550.73
128.1 | 1629.06 | 1551.44 | 1549.34 | 1551.44
128 | 1572.93 | 1552.16 | 1550.13 | 1552.16
127.9 | 1588.66 | 1552.88 | 1550.92 | 1552.88
127.8 | 1610.51 | 1553.6 | 1551.71 | 1553.6
127.7 | 1558.03 | 1554.33 | 1552.5 | 1554.33
127.6 | 1592.34 | 1555.06 | 1553.29 | 1555.06
127.5 | 1606.52 | 1555.79 | 1554.07 | 1555.79
127.4 | 1552.62 | 1556.52 | 1554.86 | 1556.52
127.3 | 1608.26 | 1557.26 | 1555.65 | 1557.26
127.2 | 1568.2 | 1558 | 1556.44 | 1558
127.1 | 1584.32 | 1558.74 | 1557.23 | 1558.74
127 | 1588.76 | 1559.49 | 1558.02 | 1559.49
126.9 | 1625.08 | 1560.23 | 1558.8 | 1560.23
126.8 | 1594.82 | 1560.98 | 1559.59 | 1560.98
126.7 | 1624.59 | 1561.73 | 1560.38 | 1561.73
126.6 | 1570.37 | 1562.48 | 1561.17 | 1562.48
126.5 | 1530.14 | 1563.23 | 1561.96 | 1563.23
126.4 | 1589.39 | 1563.98 | 1562.74 | 1563.98
126.3 | 1643.64 | 1564.74 | 1563.53 | 1564.74
126.2 | 1552.19 | 1565.5 | 1564.32 | 1565.5
126.1 | 1579.34 | 1566.25 | 1565.11 | 1566.25
126 | 1596.89 | 1567.01 | 1565.9 | 1567.01
125.9 | 1625.64 | 1567.77 | 1566.69 | 1567.77
125.8 | 1568.31 | 1568.53 | 1567.47 | 1568.53
125.7 | 1589.92 | 1569.29 | 1568.26 | 1569.29
125.6 | 1611.12 | 1570.06 | 1569.05 | 1570.06
125.5 | 1639.9 | 1570.82 | 1569.84 | 1570.82
125.4 | 1585.36 | 1571.59 | 1570.63 | 1571.59
125.3 | 1613.83 | 1572.35 | 1571.42 | 1572.35
125.2 | 1526.09 | 1573.12 | 1572.2 | 1573.12
125.1 | 1652.8 | 1573.89 | 1572.99 | 1573.89
125 | 1556.38 | 1574.65 | 1573.78 | 1574.65
124.9 | 1581.75 | 1575.42 | 1574.57 | 1575.42
124.8 | 1597.11 | 1576.19 | 1575.36 | 1576.19
124.7 | 1553.54 | 1576.96 | 1576.15 | 1576.96
124.6 | 1615.79 | 1577.73 | 1576.93 | 1577.73
124.5 | 1575.13 | 1578.5 | 1577.72 | 1578.5
124.4 | 1574.98 | 1579.27 | 1578.51 | 1579.27
124.3 | 1587.79 | 1580.05 | 1579.3 | 1580.05
Pb 4f
P 2p
P 2p