## Fig S2a
Binding Energy (E) |  |  | Backgnd.
eV | Counts / s |  | Counts / s
1350 | 244022 | 344022 | 0
1349 | 243014 | 343014 | 0
1348 | 243895 | 343895 | 0
1347 | 240615 | 340615 | 0
1346 | 242126 | 342126 | 0
1345 | 241507 | 341507 | 0
1344 | 235332 | 335332 | 0
1343 | 237038 | 337038 | 0
1342 | 235936 | 335936 | 0
1341 | 236020 | 336020 | 0
1340 | 235761 | 335761 | 0
1339 | 230729 | 330729 | 0
1338 | 233461 | 333461 | 0
1337 | 237352 | 337352 | 0
1336 | 232940 | 332940 | 0
1335 | 234284 | 334284 | 0
1334 | 232479 | 332479 | 0
1333 | 232821 | 332821 | 0
1332 | 230723 | 330723 | 0
1331 | 230155 | 330155 | 0
1330 | 230568 | 330568 | 0
1329 | 227832 | 327832 | 0
1328 | 229457 | 329457 | 0
1327 | 228411 | 328411 | 0
1326 | 227306 | 327306 | 0
1325 | 225762 | 325762 | 0
1324 | 226986 | 326986 | 0
1323 | 225949 | 325949 | 0
1322 | 223915 | 323915 | 0
1321 | 224735 | 324735 | 0
1320 | 222386 | 322386 | 0
1319 | 223142 | 323142 | 0
1318 | 223823 | 323823 | 0
1317 | 222929 | 322929 | 0
1316 | 225845 | 325845 | 0
1315 | 223620 | 323620 | 0
1314 | 220408 | 320408 | 0
1313 | 223891 | 323891 | 0
1312 | 224158 | 324158 | 0
1311 | 220306 | 320306 | 0
1310 | 222066 | 322066 | 0
1309 | 221937 | 321937 | 0
1308 | 219918 | 319918 | 0
1307 | 224560 | 324560 | 0
1306 | 222838 | 322838 | 0
1305 | 220616 | 320616 | 0
1304 | 223329 | 323329 | 0
1303 | 221833 | 321833 | 0
1302 | 222983 | 322983 | 0
1301 | 221930 | 321930 | 0
1300 | 221109 | 321109 | 0
1299 | 223559 | 323559 | 0
1298 | 220207 | 320207 | 0
1297 | 220585 | 320585 | 0
1296 | 223420 | 323420 | 0
1295 | 223544 | 323544 | 0
1294 | 221141 | 321141 | 0
1293 | 219502 | 319502 | 0
1292 | 224501 | 324501 | 0
1291 | 222539 | 322539 | 0
1290 | 222015 | 322015 | 0
1289 | 221287 | 321287 | 0
1288 | 221365 | 321365 | 0
1287 | 221960 | 321960 | 0
1286 | 217926 | 317926 | 0
1285 | 222770 | 322770 | 0
1284 | 220562 | 320562 | 0
1283 | 222034 | 322034 | 0
1282 | 222281 | 322281 | 0
1281 | 222222 | 322222 | 0
1280 | 220979 | 320979 | 0
1279 | 222990 | 322990 | 0
1278 | 221671 | 321671 | 0
1277 | 222126 | 322126 | 0
1276 | 224498 | 324498 | 0
1275 | 221987 | 321987 | 0
1274 | 225459 | 325459 | 0
1273 | 222750 | 322750 | 0
1272 | 224484 | 324484 | 0
1271 | 223673 | 323673 | 0
1270 | 224336 | 324336 | 0
1269 | 226198 | 326198 | 0
1268 | 228501 | 328501 | 0
1267 | 225296 | 325296 | 0
1266 | 227151 | 327151 | 0
1265 | 225280 | 325280 | 0
1264 | 226910 | 326910 | 0
1263 | 225703 | 325703 | 0
1262 | 225967 | 325967 | 0
1261 | 225632 | 325632 | 0
1260 | 228271 | 328271 | 0
1259 | 227622 | 327622 | 0
1258 | 228706 | 328706 | 0
1257 | 228574 | 328574 | 0
1256 | 226969 | 326969 | 0
1255 | 229769 | 329769 | 0
1254 | 230545 | 330545 | 0
1253 | 230287 | 330287 | 0
1252 | 234315 | 334315 | 0
1251 | 231855 | 331855 | 0
1250 | 231838 | 331838 | 0
1249 | 237256 | 337256 | 0
1248 | 238502 | 338502 | 0
1247 | 237219 | 337219 | 0
1246 | 240669 | 340669 | 0
1245 | 240790 | 340790 | 0
1244 | 238332 | 338332 | 0
1243 | 239270 | 339270 | 0
1242 | 237687 | 337687 | 0
1241 | 239594 | 339594 | 0
1240 | 240035 | 340035 | 0
1239 | 240768 | 340768 | 0
1238 | 240593 | 340593 | 0
1237 | 238523 | 338523 | 0
1236 | 238837 | 338837 | 0
1235 | 241362 | 341362 | 0
1234 | 243141 | 343141 | 0
1233 | 247100 | 347100 | 0
1232 | 246798 | 346798 | 0
1231 | 250095 | 350095 | 0
1230 | 250904 | 350904 | 0
1229 | 255017 | 355017 | 0
1228 | 257982 | 357982 | 0
1227 | 256864 | 356864 | 0
1226 | 258719 | 358719 | 0
1225 | 257513 | 357513 | 0
1224 | 254911 | 354911 | 0
1223 | 254090 | 354090 | 0
1222 | 250368 | 350368 | 0
1221 | 247010 | 347010 | 0
1220 | 241832 | 341832 | 0
1219 | 233973 | 333973 | 0
1218 | 230536 | 330536 | 0
1217 | 221810 | 321810 | 0
1216 | 214937 | 314937 | 0
1215 | 211357 | 311357 | 0
1214 | 205859 | 305859 | 0
1213 | 202395 | 302395 | 0
1212 | 197023 | 297023 | 0
1211 | 195346 | 295346 | 0
1210 | 192617 | 292617 | 0
1209 | 191157 | 291157 | 0
1208 | 188283 | 288283 | 0
1207 | 187649 | 287649 | 0
1206 | 186997 | 286997 | 0
1205 | 187634 | 287634 | 0
1204 | 186135 | 286135 | 0
1203 | 185390 | 285390 | 0
1202 | 184475 | 284475 | 0
1201 | 183904 | 283904 | 0
1200 | 186449 | 286449 | 0
1199 | 188314 | 288314 | 0
1198 | 186149 | 286149 | 0
1197 | 185120 | 285120 | 0
1196 | 189045 | 289045 | 0
1195 | 190365 | 290365 | 0
1194 | 191083 | 291083 | 0
1193 | 190189 | 290189 | 0
1192 | 188103 | 288103 | 0
1191 | 188035 | 288035 | 0
1190 | 186741 | 286741 | 0
1189 | 188220 | 288220 | 0
1188 | 189015 | 289015 | 0
1187 | 188164 | 288164 | 0
1186 | 186693 | 286693 | 0
1185 | 186646 | 286646 | 0
1184 | 189371 | 289371 | 0
1183 | 188704 | 288704 | 0
1182 | 190389 | 290389 | 0
1181 | 189651 | 289651 | 0
1180 | 188041 | 288041 | 0
1179 | 188507 | 288507 | 0
1178 | 188434 | 288434 | 0
1177 | 189641 | 289641 | 0
1176 | 191109 | 291109 | 0
1175 | 189355 | 289355 | 0
1174 | 190774 | 290774 | 0
1173 | 190778 | 290778 | 0
1172 | 191782 | 291782 | 0
1171 | 193289 | 293289 | 0
1170 | 191522 | 291522 | 0
1169 | 189955 | 289955 | 0
1168 | 191730 | 291730 | 0
1167 | 192083 | 292083 | 0
1166 | 191960 | 291960 | 0
1165 | 193540 | 293540 | 0
1164 | 194696 | 294696 | 0
1163 | 193624 | 293624 | 0
1162 | 192493 | 292493 | 0
1161 | 194390 | 294390 | 0
1160 | 192535 | 292535 | 0
1159 | 195095 | 295095 | 0
1158 | 195405 | 295405 | 0
1157 | 195710 | 295710 | 0
1156 | 197148 | 297148 | 0
1155 | 195110 | 295110 | 0
1154 | 196130 | 296130 | 0
1153 | 195925 | 295925 | 0
1152 | 195821 | 295821 | 0
1151 | 193191 | 293191 | 0
1150 | 195614 | 295614 | 0
1149 | 195573 | 295573 | 0
1148 | 196170 | 296170 | 0
1147 | 196539 | 296539 | 0
1146 | 196141 | 296141 | 0
1145 | 197891 | 297891 | 0
1144 | 198081 | 298081 | 0
1143 | 199188 | 299188 | 0
1142 | 197487 | 297487 | 0
1141 | 200527 | 300527 | 0
1140 | 199737 | 299737 | 0
1139 | 200189 | 300189 | 0
1138 | 197883 | 297883 | 0
1137 | 199921 | 299921 | 0
1136 | 200402 | 300402 | 0
1135 | 202042 | 302042 | 0
1134 | 201729 | 301729 | 0
1133 | 202338 | 302338 | 0
1132 | 203346 | 303346 | 0
1131 | 202437 | 302437 | 0
1130 | 202976 | 302976 | 0
1129 | 203854 | 303854 | 0
1128 | 203689 | 303689 | 0
1127 | 203216 | 303216 | 0
1126 | 204025 | 304025 | 0
1125 | 204721 | 304721 | 0
1124 | 205078 | 305078 | 0
1123 | 204022 | 304022 | 0
1122 | 204166 | 304166 | 0
1121 | 203709 | 303709 | 0
1120 | 202919 | 302919 | 0
1119 | 206157 | 306157 | 0
1118 | 205328 | 305328 | 0
1117 | 205764 | 305764 | 0
1116 | 205825 | 305825 | 0
1115 | 205969 | 305969 | 0
1114 | 207553 | 307553 | 0
1113 | 208832 | 308832 | 0
1112 | 206468 | 306468 | 0
1111 | 207945 | 307945 | 0
1110 | 208332 | 308332 | 0
1109 | 208308 | 308308 | 0
1108 | 208452 | 308452 | 0
1107 | 210567 | 310567 | 0
1106 | 212365 | 312365 | 0
1105 | 210326 | 310326 | 0
1104 | 212643 | 312643 | 0
1103 | 211165 | 311165 | 0
1102 | 211268 | 311268 | 0
1101 | 213510 | 313510 | 0
1100 | 214603 | 314603 | 0
1099 | 213894 | 313894 | 0
1098 | 211427 | 311427 | 0
1097 | 215829 | 315829 | 0
1096 | 213158 | 313158 | 0
1095 | 213568 | 313568 | 0
1094 | 212949 | 312949 | 0
1093 | 215156 | 315156 | 0
1092 | 216096 | 316096 | 0
1091 | 215739 | 315739 | 0
1090 | 214867 | 314867 | 0
1089 | 218228 | 318228 | 0
1088 | 218467 | 318467 | 0
1087 | 218883 | 318883 | 0
1086 | 217844 | 317844 | 0
1085 | 217443 | 317443 | 0
1084 | 218482 | 318482 | 0
1083 | 218236 | 318236 | 0
1082 | 217387 | 317387 | 0
1081 | 219285 | 319285 | 0
1080 | 220874 | 320874 | 0
1079 | 219717 | 319717 | 0
1078 | 220306 | 320306 | 0
1077 | 220074 | 320074 | 0
1076 | 219878 | 319878 | 0
1075 | 221597 | 321597 | 0
1074 | 220174 | 320174 | 0
1073 | 219708 | 319708 | 0
1072 | 222949 | 322949 | 0
1071 | 223612 | 323612 | 0
1070 | 225302 | 325302 | 0
1069 | 224404 | 324404 | 0
1068 | 223333 | 323333 | 0
1067 | 225899 | 325899 | 0
1066 | 224727 | 324727 | 0
1065 | 224766 | 324766 | 0
1064 | 225113 | 325113 | 0
1063 | 224106 | 324106 | 0
1062 | 227482 | 327482 | 0
1061 | 226188 | 326188 | 0
1060 | 225992 | 325992 | 0
1059 | 227987 | 327987 | 0
1058 | 228874 | 328874 | 0
1057 | 230602 | 330602 | 0
1056 | 228117 | 328117 | 0
1055 | 229739 | 329739 | 0
1054 | 232022 | 332022 | 0
1053 | 231115 | 331115 | 0
1052 | 231095 | 331095 | 0
1051 | 233088 | 333088 | 0
1050 | 230418 | 330418 | 0
1049 | 232812 | 332812 | 0
1048 | 232851 | 332851 | 0
1047 | 233372 | 333372 | 0
1046 | 232770 | 332770 | 0
1045 | 235202 | 335202 | 0
1044 | 234411 | 334411 | 0
1043 | 234368 | 334368 | 0
1042 | 236151 | 336151 | 0
1041 | 235667 | 335667 | 0
1040 | 237690 | 337690 | 0
1039 | 237004 | 337004 | 0
1038 | 237290 | 337290 | 0
1037 | 238650 | 338650 | 0
1036 | 237887 | 337887 | 0
1035 | 237490 | 337490 | 0
1034 | 239899 | 339899 | 0
1033 | 238207 | 338207 | 0
1032 | 238050 | 338050 | 0
1031 | 237587 | 337587 | 0
1030 | 239947 | 339947 | 0
1029 | 240132 | 340132 | 0
1028 | 242017 | 342017 | 0
1027 | 241268 | 341268 | 0
1026 | 241994 | 341994 | 0
1025 | 244537 | 344537 | 0
1024 | 242852 | 342852 | 0
1023 | 246120 | 346120 | 0
1022 | 248022 | 348022 | 0
1021 | 251252 | 351252 | 0
1020 | 248791 | 348791 | 0
1019 | 252029 | 352029 | 0
1018 | 253653 | 353653 | 0
1017 | 250675 | 350675 | 0
1016 | 251445 | 351445 | 0
1015 | 250549 | 350549 | 0
1014 | 249199 | 349199 | 0
1013 | 248780 | 348780 | 0
1012 | 247463 | 347463 | 0
1011 | 247089 | 347089 | 0
1010 | 246359 | 346359 | 0
1009 | 247813 | 347813 | 0
1008 | 249704 | 349704 | 0
1007 | 252421 | 352421 | 0
1006 | 252091 | 352091 | 0
1005 | 254550 | 354550 | 0
1004 | 259011 | 359011 | 0
1003 | 265495 | 365495 | 0
1002 | 268880 | 368880 | 0
1001 | 274459 | 374459 | 0
1000 | 274875 | 374875 | 0
999 | 270450 | 370450 | 0
998 | 269708 | 369708 | 0
997 | 264733 | 364733 | 0
996 | 260505 | 360505 | 0
995 | 257934 | 357934 | 0
994 | 253891 | 353891 | 0
993 | 251166 | 351166 | 0
992 | 245664 | 345664 | 0
991 | 244579 | 344579 | 0
990 | 237295 | 337295 | 0
989 | 233508 | 333508 | 0
988 | 231239 | 331239 | 0
987 | 230844 | 330844 | 0
986 | 231693 | 331693 | 0
985 | 239469 | 339469 | 0
984 | 242052 | 342052 | 0
983 | 252809 | 352809 | 0
982 | 260546 | 360546 | 0
981 | 272595 | 372595 | 0
980 | 285030 | 385030 | 0
979 | 295443 | 395443 | 0
978 | 301832 | 401832 | 0
977 | 302858 | 402858 | 0
976 | 294667 | 394667 | 0
975 | 282546 | 382546 | 0
974 | 273323 | 373323 | 0
973 | 259474 | 359474 | 0
972 | 248976 | 348976 | 0
971 | 236706 | 336706 | 0
970 | 220233 | 320233 | 0
969 | 205897 | 305897 | 0
968 | 190218 | 290218 | 0
967 | 178950 | 278950 | 0
966 | 168757 | 268757 | 0
965 | 163235 | 263235 | 0
964 | 159500 | 259500 | 0
963 | 157220 | 257220 | 0
962 | 156951 | 256951 | 0
961 | 155707 | 255707 | 0
960 | 155597 | 255597 | 0
959 | 155020 | 255020 | 0
958 | 153763 | 253763 | 0
957 | 155021 | 255021 | 0
956 | 153116 | 253116 | 0
955 | 155010 | 255010 | 0
954 | 154579 | 254579 | 0
953 | 154710 | 254710 | 0
952 | 154639 | 254639 | 0
951 | 155038 | 255038 | 0
950 | 154755 | 254755 | 0
949 | 153949 | 253949 | 0
948 | 153878 | 253878 | 0
947 | 154485 | 254485 | 0
946 | 154086 | 254086 | 0
945 | 153910 | 253910 | 0
944 | 156087 | 256087 | 0
943 | 155995 | 255995 | 0
942 | 157060 | 257060 | 0
941 | 157766 | 257766 | 0
940 | 158221 | 258221 | 0
939 | 157897 | 257897 | 0
938 | 155166 | 255166 | 0
937 | 158138 | 258138 | 0
936 | 157735 | 257735 | 0
935 | 157954 | 257954 | 0
934 | 156309 | 256309 | 0
933 | 159098 | 259098 | 0
932 | 158532 | 258532 | 0
931 | 157921 | 257921 | 0
930 | 157136 | 257136 | 0
929 | 160102 | 260102 | 0
928 | 157571 | 257571 | 0
927 | 157591 | 257591 | 0
926 | 157031 | 257031 | 0
925 | 157439 | 257439 | 0
924 | 160564 | 260564 | 0
923 | 160183 | 260183 | 0
922 | 160801 | 260801 | 0
921 | 160614 | 260614 | 0
920 | 159815 | 259815 | 0
919 | 160780 | 260780 | 0
918 | 161535 | 261535 | 0
917 | 160308 | 260308 | 0
916 | 160611 | 260611 | 0
915 | 161641 | 261641 | 0
914 | 161768 | 261768 | 0
913 | 161271 | 261271 | 0
912 | 162120 | 262120 | 0
911 | 161005 | 261005 | 0
910 | 164135 | 264135 | 0
909 | 163129 | 263129 | 0
908 | 162937 | 262937 | 0
907 | 164989 | 264989 | 0
906 | 161578 | 261578 | 0
905 | 163196 | 263196 | 0
904 | 163851 | 263851 | 0
903 | 164193 | 264193 | 0
902 | 165028 | 265028 | 0
901 | 163388 | 263388 | 0
900 | 164472 | 264472 | 0
899 | 165395 | 265395 | 0
898 | 163375 | 263375 | 0
897 | 164263 | 264263 | 0
896 | 163210 | 263210 | 0
895 | 165285 | 265285 | 0
894 | 165032 | 265032 | 0
893 | 165708 | 265708 | 0
892 | 165224 | 265224 | 0
891 | 167459 | 267459 | 0
890 | 165625 | 265625 | 0
889 | 167680 | 267680 | 0
888 | 165478 | 265478 | 0
887 | 166955 | 266955 | 0
886 | 167270 | 267270 | 0
885 | 166588 | 266588 | 0
884 | 167310 | 267310 | 0
883 | 167337 | 267337 | 0
882 | 168461 | 268461 | 0
881 | 167314 | 267314 | 0
880 | 168680 | 268680 | 0
879 | 166937 | 266937 | 0
878 | 168504 | 268504 | 0
877 | 167857 | 267857 | 0
876 | 171088 | 271088 | 0
875 | 170643 | 270643 | 0
874 | 171791 | 271791 | 0
873 | 170623 | 270623 | 0
872 | 169848 | 269848 | 0
871 | 172004 | 272004 | 0
870 | 170939 | 270939 | 0
869 | 171617 | 271617 | 0
868 | 171922 | 271922 | 0
867 | 169972 | 269972 | 0
866 | 170272 | 270272 | 0
865 | 171798 | 271798 | 0
864 | 172380 | 272380 | 0
863 | 173922 | 273922 | 0
862 | 172371 | 272371 | 0
861 | 172104 | 272104 | 0
860 | 174347 | 274347 | 0
859 | 172856 | 272856 | 0
858 | 174256 | 274256 | 0
857 | 174154 | 274154 | 0
856 | 173845 | 273845 | 0
855 | 173885 | 273885 | 0
854 | 172728 | 272728 | 0
853 | 176059 | 276059 | 0
852 | 174001 | 274001 | 0
851 | 175754 | 275754 | 0
850 | 174797 | 274797 | 0
849 | 176654 | 276654 | 0
848 | 177729 | 277729 | 0
847 | 174882 | 274882 | 0
846 | 175461 | 275461 | 0
845 | 177414 | 277414 | 0
844 | 175405 | 275405 | 0
843 | 176648 | 276648 | 0
842 | 175768 | 275768 | 0
841 | 177748 | 277748 | 0
840 | 177509 | 277509 | 0
839 | 182010 | 282010 | 0
838 | 177241 | 277241 | 0
837 | 177332 | 277332 | 0
836 | 177414 | 277414 | 0
835 | 181128 | 281128 | 0
834 | 179231 | 279231 | 0
833 | 179190 | 279190 | 0
832 | 181669 | 281669 | 0
831 | 179898 | 279898 | 0
830 | 177607 | 277607 | 0
829 | 180112 | 280112 | 0
828 | 179015 | 279015 | 0
827 | 180337 | 280337 | 0
826 | 180995 | 280995 | 0
825 | 182232 | 282232 | 0
824 | 180053 | 280053 | 0
823 | 180266 | 280266 | 0
822 | 181429 | 281429 | 0
821 | 183054 | 283054 | 0
820 | 180829 | 280829 | 0
819 | 183336 | 283336 | 0
818 | 180372 | 280372 | 0
817 | 182782 | 282782 | 0
816 | 181860 | 281860 | 0
815 | 183800 | 283800 | 0
814 | 183318 | 283318 | 0
813 | 186086 | 286086 | 0
812 | 184732 | 284732 | 0
811 | 183241 | 283241 | 0
810 | 184794 | 284794 | 0
809 | 183343 | 283343 | 0
808 | 185767 | 285767 | 0
807 | 184775 | 284775 | 0
806 | 184454 | 284454 | 0
805 | 185083 | 285083 | 0
804 | 185426 | 285426 | 0
803 | 185564 | 285564 | 0
802 | 185286 | 285286 | 0
801 | 185022 | 285022 | 0
800 | 188703 | 288703 | 0
799 | 188385 | 288385 | 0
798 | 187404 | 287404 | 0
797 | 188691 | 288691 | 0
796 | 189433 | 289433 | 0
795 | 187489 | 287489 | 0
794 | 191179 | 291179 | 0
793 | 190200 | 290200 | 0
792 | 186404 | 286404 | 0
791 | 190221 | 290221 | 0
790 | 189590 | 289590 | 0
789 | 189916 | 289916 | 0
788 | 189597 | 289597 | 0
787 | 189778 | 289778 | 0
786 | 192209 | 292209 | 0
785 | 191602 | 291602 | 0
784 | 191917 | 291917 | 0
783 | 192011 | 292011 | 0
782 | 190515 | 290515 | 0
781 | 192711 | 292711 | 0
780 | 194674 | 294674 | 0
779 | 192146 | 292146 | 0
778 | 193152 | 293152 | 0
777 | 192874 | 292874 | 0
776 | 192176 | 292176 | 0
775 | 193734 | 293734 | 0
774 | 194417 | 294417 | 0
773 | 192023 | 292023 | 0
772 | 193345 | 293345 | 0
771 | 194048 | 294048 | 0
770 | 193886 | 293886 | 0
769 | 196072 | 296072 | 0
768 | 195183 | 295183 | 0
767 | 195893 | 295893 | 0
766 | 194862 | 294862 | 0
765 | 195834 | 295834 | 0
764 | 197253 | 297253 | 0
763 | 196838 | 296838 | 0
762 | 194813 | 294813 | 0
761 | 196165 | 296165 | 0
760 | 197576 | 297576 | 0
759 | 196735 | 296735 | 0
758 | 197498 | 297498 | 0
757 | 199089 | 299089 | 0
756 | 198352 | 298352 | 0
755 | 198505 | 298505 | 0
754 | 197642 | 297642 | 0
753 | 199721 | 299721 | 0
752 | 198734 | 298734 | 0
751 | 200257 | 300257 | 0
750 | 199982 | 299982 | 0
749 | 201719 | 301719 | 0
748 | 198842 | 298842 | 0
747 | 198809 | 298809 | 0
746 | 200020 | 300020 | 0
745 | 201904 | 301904 | 0
744 | 200767 | 300767 | 0
743 | 203088 | 303088 | 0
742 | 202625 | 302625 | 0
741 | 202668 | 302668 | 0
740 | 201553 | 301553 | 0
739 | 205324 | 305324 | 0
738 | 204346 | 304346 | 0
737 | 202863 | 302863 | 0
736 | 203485 | 303485 | 0
735 | 203453 | 303453 | 0
734 | 203734 | 303734 | 0
733 | 207872 | 307872 | 0
732 | 204995 | 304995 | 0
731 | 203193 | 303193 | 0
730 | 206221 | 306221 | 0
729 | 207207 | 307207 | 0
728 | 206211 | 306211 | 0
727 | 207216 | 307216 | 0
726 | 207587 | 307587 | 0
725 | 206907 | 306907 | 0
724 | 208639 | 308639 | 0
723 | 207028 | 307028 | 0
722 | 207975 | 307975 | 0
721 | 208381 | 308381 | 0
720 | 207000 | 307000 | 0
719 | 209438 | 309438 | 0
718 | 208391 | 308391 | 0
717 | 209631 | 309631 | 0
716 | 210558 | 310558 | 0
715 | 208298 | 308298 | 0
714 | 210970 | 310970 | 0
713 | 211744 | 311744 | 0
712 | 210525 | 310525 | 0
711 | 210820 | 310820 | 0
710 | 210901 | 310901 | 0
709 | 211385 | 311385 | 0
708 | 211080 | 311080 | 0
707 | 211225 | 311225 | 0
706 | 211811 | 311811 | 0
705 | 213600 | 313600 | 0
704 | 212042 | 312042 | 0
703 | 212745 | 312745 | 0
702 | 212044 | 312044 | 0
701 | 213666 | 313666 | 0
700 | 213324 | 313324 | 0
699 | 213353 | 313353 | 0
698 | 212427 | 312427 | 0
697 | 213142 | 313142 | 0
696 | 212050 | 312050 | 0
695 | 215205 | 315205 | 0
694 | 214008 | 314008 | 0
693 | 214615 | 314615 | 0
692 | 217006 | 317006 | 0
691 | 214272 | 314272 | 0
690 | 216686 | 316686 | 0
689 | 216703 | 316703 | 0
688 | 216213 | 316213 | 0
687 | 217480 | 317480 | 0
686 | 218250 | 318250 | 0
685 | 216663 | 316663 | 0
684 | 216386 | 316386 | 0
683 | 217705 | 317705 | 0
682 | 216082 | 316082 | 0
681 | 218681 | 318681 | 0
680 | 219402 | 319402 | 0
679 | 219458 | 319458 | 0
678 | 218632 | 318632 | 0
677 | 219412 | 319412 | 0
676 | 217870 | 317870 | 0
675 | 220377 | 320377 | 0
674 | 216843 | 316843 | 0
673 | 219987 | 319987 | 0
672 | 222109 | 322109 | 0
671 | 220959 | 320959 | 0
670 | 223064 | 323064 | 0
669 | 222125 | 322125 | 0
668 | 222347 | 322347 | 0
667 | 220924 | 320924 | 0
666 | 222781 | 322781 | 0
665 | 222414 | 322414 | 0
664 | 224735 | 324735 | 0
663 | 223626 | 323626 | 0
662 | 223586 | 323586 | 0
661 | 222323 | 322323 | 0
660 | 224770 | 324770 | 0
659 | 223186 | 323186 | 0
658 | 224718 | 324718 | 0
657 | 225649 | 325649 | 0
656 | 226159 | 326159 | 0
655 | 225799 | 325799 | 0
654 | 225125 | 325125 | 0
653 | 229496 | 329496 | 0
652 | 224937 | 324937 | 0
651 | 224341 | 324341 | 0
650 | 225921 | 325921 | 0
649 | 228818 | 328818 | 0
648 | 228595 | 328595 | 0
647 | 226931 | 326931 | 0
646 | 229231 | 329231 | 0
645 | 229113 | 329113 | 0
644 | 229254 | 329254 | 0
643 | 230190 | 330190 | 0
642 | 230588 | 330588 | 0
641 | 228949 | 328949 | 0
640 | 229635 | 329635 | 0
639 | 231396 | 331396 | 0
638 | 230599 | 330599 | 0
637 | 231762 | 331762 | 0
636 | 234337 | 334337 | 0
635 | 232796 | 332796 | 0
634 | 231618 | 331618 | 0
633 | 231972 | 331972 | 0
632 | 231397 | 331397 | 0
631 | 234348 | 334348 | 0
630 | 234196 | 334196 | 0
629 | 232048 | 332048 | 0
628 | 232702 | 332702 | 0
627 | 235257 | 335257 | 0
626 | 234267 | 334267 | 0
625 | 232856 | 332856 | 0
624 | 233478 | 333478 | 0
623 | 232833 | 332833 | 0
622 | 232781 | 332781 | 0
621 | 236440 | 336440 | 0
620 | 235089 | 335089 | 0
619 | 235485 | 335485 | 0
618 | 236275 | 336275 | 0
617 | 234492 | 334492 | 0
616 | 235740 | 335740 | 0
615 | 236349 | 336349 | 0
614 | 240976 | 340976 | 0
613 | 236569 | 336569 | 0
612 | 238573 | 338573 | 0
611 | 237329 | 337329 | 0
610 | 236287 | 336287 | 0
609 | 237064 | 337064 | 0
608 | 238525 | 338525 | 0
607 | 239186 | 339186 | 0
606 | 240468 | 340468 | 0
605 | 239539 | 339539 | 0
604 | 238865 | 338865 | 0
603 | 240313 | 340313 | 0
602 | 240824 | 340824 | 0
601 | 240761 | 340761 | 0
600 | 240482 | 340482 | 0
599 | 242687 | 342687 | 0
598 | 240945 | 340945 | 0
597 | 240796 | 340796 | 0
596 | 239946 | 339946 | 0
595 | 240757 | 340757 | 0
594 | 240544 | 340544 | 0
593 | 239293 | 339293 | 0
592 | 241284 | 341284 | 0
591 | 241755 | 341755 | 0
590 | 240054 | 340054 | 0
589 | 241620 | 341620 | 0
588 | 243646 | 343646 | 0
587 | 244185 | 344185 | 0
586 | 241524 | 341524 | 0
585 | 245199 | 345199 | 0
584 | 242554 | 342554 | 0
583 | 243433 | 343433 | 0
582 | 245077 | 345077 | 0
581 | 246570 | 346570 | 0
580 | 245084 | 345084 | 0
579 | 245684 | 345684 | 0
578 | 245953 | 345953 | 0
577 | 244768 | 344768 | 0
576 | 241744 | 341744 | 0
575 | 246226 | 346226 | 0
574 | 241446 | 341446 | 0
573 | 246590 | 346590 | 0
572 | 243977 | 343977 | 0
571 | 243027 | 343027 | 0
570 | 239044 | 339044 | 0
569 | 239012 | 339012 | 0
568 | 237896 | 337896 | 0
567 | 234855 | 334855 | 0
566 | 239690 | 339690 | 0
565 | 237682 | 337682 | 0
564 | 238246 | 338246 | 0
563 | 242637 | 342637 | 0
562 | 247903 | 347903 | 0
561 | 253756 | 353756 | 0
560 | 259676 | 359676 | 0
559 | 268908 | 368908 | 0
558 | 271350 | 371350 | 0
557 | 271963 | 371963 | 0
556 | 273741 | 373741 | 0
555 | 267814 | 367814 | 0
554 | 263843 | 363843 | 0
553 | 254926 | 354926 | 0
552 | 245985 | 345985 | 0
551 | 237547 | 337547 | 0
550 | 227617 | 327617 | 0
549 | 215041 | 315041 | 0
548 | 205550 | 305550 | 0
547 | 194966 | 294966 | 0
546 | 184719 | 284719 | 0
545 | 172865 | 272865 | 0
544 | 163024 | 263024 | 0
543 | 152647 | 252647 | 0
542 | 144392 | 244392 | 0
541 | 139198 | 239198 | 0
540 | 136202 | 236202 | 0
539 | 134848 | 234848 | 0
538 | 133082 | 233082 | 133082
537 | 139567 | 239567 | 133053
536 | 174119 | 274119 | 132948
535 | 314875 | 414875 | 132436
534 | 751925 | 851925 | 130269
533 | 1228000 | 1328000 | 122962
532 | 897252 | 997252 | 110002
531 | 356763 | 456763 | 100774
530 | 164607 | 264607 | 97773
529 | 120606 | 220606 | 96989.3
528 | 110602 | 210602 | 96712.2
527 | 104544 | 204544 | 96549.2
526 | 102297 | 202297 | 96455.4
525 | 102091 | 202091 | 96386.9
524 | 98229.9 | 198229.9 | 96320
523 | 96297.6 | 196297.6 | 96297.6
522 | 96569.2 | 196569.2 | 0
521 | 96967.6 | 196967.6 | 0
520 | 95063.8 | 195063.8 | 0
519 | 95946.2 | 195946.2 | 0
518 | 95643.2 | 195643.2 | 0
517 | 96294.9 | 196294.9 | 0
516 | 95361.9 | 195361.9 | 0
515 | 96416.9 | 196416.9 | 0
514 | 96706.6 | 196706.6 | 0
513 | 98191.8 | 198191.8 | 0
512 | 96323.6 | 196323.6 | 0
511 | 97007.5 | 197007.5 | 0
510 | 95733 | 195733 | 0
509 | 97165.7 | 197165.7 | 0
508 | 96203.7 | 196203.7 | 0
507 | 96734.8 | 196734.8 | 0
506 | 98129.1 | 198129.1 | 0
505 | 97337 | 197337 | 0
504 | 96459.1 | 196459.1 | 0
503 | 99487.5 | 199487.5 | 0
502 | 98404.5 | 198404.5 | 0
501 | 97105.6 | 197105.6 | 0
500 | 97615.3 | 197615.3 | 0
499 | 99001 | 199001 | 0
498 | 99812.6 | 199812.6 | 0
497 | 98918.6 | 198918.6 | 0
496 | 98327.9 | 198327.9 | 0
495 | 99662 | 199662 | 0
494 | 97607.8 | 197607.8 | 0
493 | 97896.1 | 197896.1 | 0
492 | 100359 | 200359 | 0
491 | 98029.6 | 198029.6 | 0
490 | 98016.1 | 198016.1 | 0
489 | 98473.2 | 198473.2 | 0
488 | 98387.2 | 198387.2 | 0
487 | 98244.2 | 198244.2 | 0
486 | 99550 | 199550 | 0
485 | 99509.1 | 199509.1 | 0
484 | 98033.4 | 198033.4 | 0
483 | 98996.6 | 198996.6 | 0
482 | 98372 | 198372 | 0
481 | 100088 | 200088 | 0
480 | 100001 | 200001 | 0
479 | 101062 | 201062 | 0
478 | 100146 | 200146 | 0
477 | 98518.2 | 198518.2 | 0
476 | 99117.8 | 199117.8 | 0
475 | 100110 | 200110 | 0
474 | 100605 | 200605 | 0
473 | 101134 | 201134 | 0
472 | 100572 | 200572 | 0
471 | 99391.6 | 199391.6 | 0
470 | 100241 | 200241 | 0
469 | 100731 | 200731 | 0
468 | 101893 | 201893 | 0
467 | 101126 | 201126 | 0
466 | 101482 | 201482 | 0
465 | 102926 | 202926 | 0
464 | 101505 | 201505 | 0
463 | 102350 | 202350 | 0
462 | 100074 | 200074 | 0
461 | 101994 | 201994 | 0
460 | 104147 | 204147 | 0
459 | 100647 | 200647 | 0
458 | 102399 | 202399 | 0
457 | 103964 | 203964 | 0
456 | 103843 | 203843 | 0
455 | 103174 | 203174 | 0
454 | 103000 | 203000 | 0
453 | 102397 | 202397 | 0
452 | 102776 | 202776 | 0
451 | 104615 | 204615 | 0
450 | 105393 | 205393 | 0
449 | 103518 | 203518 | 0
448 | 103650 | 203650 | 0
447 | 103404 | 203404 | 0
446 | 105739 | 205739 | 0
445 | 104129 | 204129 | 0
444 | 106020 | 206020 | 0
443 | 104872 | 204872 | 0
442 | 106034 | 206034 | 0
441 | 107563 | 207563 | 0
440 | 107366 | 207366 | 0
439 | 110438 | 210438 | 0
438 | 107180 | 207180 | 0
437 | 106628 | 206628 | 0
436 | 104834 | 204834 | 0
435 | 106553 | 206553 | 0
434 | 104386 | 204386 | 0
433 | 105120 | 205120 | 0
432 | 104975 | 204975 | 0
431 | 103485 | 203485 | 0
430 | 105146 | 205146 | 0
429 | 104431 | 204431 | 0
428 | 105112 | 205112 | 0
427 | 104556 | 204556 | 0
426 | 105594 | 205594 | 0
425 | 106101 | 206101 | 0
424 | 105701 | 205701 | 0
423 | 106048 | 206048 | 0
422 | 106172 | 206172 | 0
421 | 106294 | 206294 | 0
420 | 107296 | 207296 | 0
419 | 105487 | 205487 | 0
418 | 105247 | 205247 | 0
417 | 105505 | 205505 | 0
416 | 108726 | 208726 | 0
415 | 108585 | 208585 | 0
414 | 108289 | 208289 | 0
413 | 107766 | 207766 | 0
412 | 108433 | 208433 | 0
411 | 106888 | 206888 | 0
410 | 107588 | 207588 | 0
409 | 108567 | 208567 | 0
408 | 108238 | 208238 | 0
407 | 107342 | 207342 | 0
406 | 106872 | 206872 | 0
405 | 108554 | 208554 | 0
404 | 107889 | 207889 | 0
403 | 110544 | 210544 | 0
402 | 110555 | 210555 | 0
401 | 110064 | 210064 | 0
400 | 111681 | 211681 | 0
399 | 111562 | 211562 | 0
398 | 111249 | 211249 | 0
397 | 109499 | 209499 | 0
396 | 110313 | 210313 | 0
395 | 111225 | 211225 | 0
394 | 109663 | 209663 | 0
393 | 110046 | 210046 | 0
392 | 110367 | 210367 | 0
391 | 112222 | 212222 | 0
390 | 111270 | 211270 | 0
389 | 111986 | 211986 | 0
388 | 111451 | 211451 | 0
387 | 112310 | 212310 | 0
386 | 112903 | 212903 | 0
385 | 112592 | 212592 | 0
384 | 113149 | 213149 | 0
383 | 112132 | 212132 | 0
382 | 112884 | 212884 | 0
381 | 111785 | 211785 | 0
380 | 114305 | 214305 | 0
379 | 111392 | 211392 | 0
378 | 113511 | 213511 | 0
377 | 114557 | 214557 | 0
376 | 113551 | 213551 | 0
375 | 113528 | 213528 | 0
374 | 116078 | 216078 | 0
373 | 114966 | 214966 | 0
372 | 115473 | 215473 | 0
371 | 115529 | 215529 | 0
370 | 114448 | 214448 | 0
369 | 115111 | 215111 | 0
368 | 114678 | 214678 | 0
367 | 115391 | 215391 | 0
366 | 115809 | 215809 | 0
365 | 116595 | 216595 | 0
364 | 115150 | 215150 | 0
363 | 116872 | 216872 | 0
362 | 116015 | 216015 | 0
361 | 115779 | 215779 | 0
360 | 118307 | 218307 | 0
359 | 116687 | 216687 | 0
358 | 118468 | 218468 | 0
357 | 118151 | 218151 | 0
356 | 116322 | 216322 | 116322
355 | 118314 | 218314 | 116399
354 | 120286 | 220286 | 116476
353 | 121203 | 221203 | 116554
352 | 124310 | 224310 | 116631
351 | 126803 | 226803 | 116709
350 | 125040 | 225040 | 116786
349 | 125097 | 225097 | 116863
348 | 133918 | 233918 | 116941
347 | 132964 | 232964 | 117018
346 | 122736 | 222736 | 117096
345 | 118943 | 218943 | 117173
344 | 120673 | 220673 | 117251
343 | 117328 | 217328 | 117328
342 | 118362 | 218362 | 118362
341 | 119086 | 219086 | 0
340 | 118782 | 218782 | 0
339 | 119299 | 219299 | 0
338 | 120298 | 220298 | 0
337 | 120971 | 220971 | 0
336 | 120348 | 220348 | 0
335 | 120106 | 220106 | 0
334 | 120916 | 220916 | 0
333 | 121232 | 221232 | 0
332 | 121809 | 221809 | 0
331 | 120396 | 220396 | 0
330 | 119249 | 219249 | 0
329 | 120297 | 220297 | 0
328 | 121005 | 221005 | 0
327 | 121525 | 221525 | 0
326 | 123189 | 223189 | 0
325 | 120821 | 220821 | 0
324 | 121972 | 221972 | 0
323 | 121466 | 221466 | 0
322 | 123164 | 223164 | 0
321 | 124681 | 224681 | 0
320 | 123170 | 223170 | 0
319 | 124612 | 224612 | 0
318 | 124185 | 224185 | 0
317 | 125175 | 225175 | 0
316 | 128080 | 228080 | 0
315 | 127046 | 227046 | 0
314 | 127787 | 227787 | 0
313 | 131582 | 231582 | 0
312 | 131754 | 231754 | 0
311 | 132757 | 232757 | 0
310 | 133643 | 233643 | 0
309 | 135504 | 235504 | 0
308 | 133373 | 233373 | 0
307 | 131511 | 231511 | 0
306 | 130321 | 230321 | 0
305 | 123313 | 223313 | 0
304 | 114703 | 214703 | 0
303 | 107585 | 207585 | 0
302 | 100587 | 200587 | 0
301 | 94623 | 194623 | 0
300 | 86650.3 | 186650.3 | 0
299 | 80526.9 | 180526.9 | 0
298 | 73388.5 | 173388.5 | 0
297 | 67221 | 167221 | 0
296 | 61790 | 161790 | 0
295 | 54118.3 | 154118.3 | 0
294 | 50948.9 | 150948.9 | 0
293 | 49740.8 | 149740.8 | 49740.8
292 | 52314.2 | 152314.2 | 49709
291 | 56756.1 | 156756.1 | 49637.2
290 | 77894.1 | 177894.1 | 49497
289 | 149516 | 249516 | 49039.3
288 | 307137 | 407137 | 47509.4
287 | 545950 | 645950 | 43614.7
286 | 607112 | 707112 | 36116.4
285 | 450636 | 550636 | 27606
284 | 281959 | 381959 | 21304.6
283 | 90984.2 | 190984.2 | 17424.1
282 | 31558 | 131558 | 16329
281 | 22912 | 122912 | 16102.2
280 | 19828.9 | 119828.9 | 16000.8
279 | 17447.6 | 117447.6 | 15943.8
278 | 16635.4 | 116635.4 | 15921.4
277 | 15910.7 | 115910.7 | 15910.7
276 | 15127 | 115127 | 0
275 | 14760.2 | 114760.2 | 0
274 | 14428.8 | 114428.8 | 0
273 | 14357.7 | 114357.7 | 0
272 | 14057.8 | 114057.8 | 0
271 | 14018.6 | 114018.6 | 0
270 | 14227.8 | 114227.8 | 0
269 | 14353.6 | 114353.6 | 0
268 | 14352.5 | 114352.5 | 0
267 | 14322.2 | 114322.2 | 0
266 | 13892.7 | 113892.7 | 0
265 | 14129.8 | 114129.8 | 0
264 | 14232.5 | 114232.5 | 0
263 | 13679.4 | 113679.4 | 0
262 | 13719.9 | 113719.9 | 0
261 | 14043 | 114043 | 0
260 | 13705.2 | 113705.2 | 0
259 | 13605.5 | 113605.5 | 0
258 | 13887.9 | 113887.9 | 0
257 | 13830.5 | 113830.5 | 0
256 | 14087.2 | 114087.2 | 0
255 | 14037.3 | 114037.3 | 0
254 | 13839 | 113839 | 0
253 | 14116.9 | 114116.9 | 0
252 | 13841.1 | 113841.1 | 0
251 | 13858.8 | 113858.8 | 0
250 | 13976 | 113976 | 0
249 | 14392.4 | 114392.4 | 0
248 | 14332.1 | 114332.1 | 0
247 | 14086.4 | 114086.4 | 0
246 | 13475.1 | 113475.1 | 0
245 | 13851.4 | 113851.4 | 0
244 | 13656.5 | 113656.5 | 0
243 | 13363 | 113363 | 0
242 | 13870.3 | 113870.3 | 0
241 | 13821.7 | 113821.7 | 0
240 | 13405.7 | 113405.7 | 0
239 | 14086.9 | 114086.9 | 0
238 | 14074.1 | 114074.1 | 0
237 | 13874.8 | 113874.8 | 0
236 | 13819.1 | 113819.1 | 0
235 | 14093.1 | 114093.1 | 0
234 | 13959 | 113959 | 0
233 | 14559.5 | 114559.5 | 0
232 | 14988.6 | 114988.6 | 0
231 | 14933.2 | 114933.2 | 0
230 | 14203.4 | 114203.4 | 0
229 | 15293.4 | 115293.4 | 0
228 | 14735.5 | 114735.5 | 0
227 | 14641.1 | 114641.1 | 0
226 | 14222.9 | 114222.9 | 0
225 | 13949.6 | 113949.6 | 0
224 | 13678.6 | 113678.6 | 0
223 | 14213.2 | 114213.2 | 0
222 | 13616.4 | 113616.4 | 0
221 | 13877.1 | 113877.1 | 0
220 | 13602.2 | 113602.2 | 0
219 | 13579.8 | 113579.8 | 0
218 | 13852.5 | 113852.5 | 0
217 | 13393.8 | 113393.8 | 0
216 | 13927.9 | 113927.9 | 0
215 | 13456.7 | 113456.7 | 0
214 | 13197.6 | 113197.6 | 0
213 | 13966.9 | 113966.9 | 0
212 | 13818.2 | 113818.2 | 0
211 | 13777 | 113777 | 0
210 | 14049.1 | 114049.1 | 0
209 | 14265.1 | 114265.1 | 0
208 | 13803.8 | 113803.8 | 0
207 | 14080.8 | 114080.8 | 0
206 | 14458.3 | 114458.3 | 0
205 | 13836.3 | 113836.3 | 0
204 | 13580.9 | 113580.9 | 0
203 | 14167.6 | 114167.6 | 0
202 | 14704.3 | 114704.3 | 0
201 | 14214.5 | 114214.5 | 0
200 | 13986.2 | 113986.2 | 0
199 | 13737.6 | 113737.6 | 0
198 | 13924.5 | 113924.5 | 0
197 | 14360.8 | 114360.8 | 0
196 | 13954.6 | 113954.6 | 0
195 | 14551.9 | 114551.9 | 0
194 | 14403.2 | 114403.2 | 0
193 | 14639 | 114639 | 0
192 | 13935.9 | 113935.9 | 0
191 | 15371.6 | 115371.6 | 0
190 | 15047.4 | 115047.4 | 0
189 | 14189.7 | 114189.7 | 0
188 | 14533.2 | 114533.2 | 0
187 | 14085 | 114085 | 0
186 | 13747.6 | 113747.6 | 0
185 | 14241.5 | 114241.5 | 0
184 | 14243.9 | 114243.9 | 0
183 | 13586 | 113586 | 0
182 | 14437.2 | 114437.2 | 0
181 | 14104.4 | 114104.4 | 0
180 | 14750.1 | 114750.1 | 0
179 | 14461.1 | 114461.1 | 0
178 | 14213.8 | 114213.8 | 0
177 | 14804.4 | 114804.4 | 0
176 | 14458.6 | 114458.6 | 0
175 | 14805.1 | 114805.1 | 0
174 | 14627.9 | 114627.9 | 0
173 | 14277.2 | 114277.2 | 0
172 | 15074.4 | 115074.4 | 0
171 | 14884.4 | 114884.4 | 0
170 | 15299.5 | 115299.5 | 0
169 | 16129.4 | 116129.4 | 0
168 | 16564.5 | 116564.5 | 0
167 | 15912.6 | 115912.6 | 0
166 | 15310.6 | 115310.6 | 0
165 | 15396.8 | 115396.8 | 0
164 | 15512.3 | 115512.3 | 0
163 | 15109.7 | 115109.7 | 0
162 | 14501.8 | 114501.8 | 0
161 | 14229.9 | 114229.9 | 0
160 | 13709.6 | 113709.6 | 0
159 | 14249.6 | 114249.6 | 0
158 | 14030.8 | 114030.8 | 0
157 | 14397.3 | 114397.3 | 0
156 | 14894.8 | 114894.8 | 0
155 | 15379 | 115379 | 0
154 | 18474.9 | 118474.9 | 0
153 | 19831.3 | 119831.3 | 0
152 | 18098.1 | 118098.1 | 0
151 | 15752.6 | 115752.6 | 0
150 | 14974.2 | 114974.2 | 0
149 | 14338.7 | 114338.7 | 0
148 | 14737.4 | 114737.4 | 0
147 | 13540 | 113540 | 0
146 | 14335.2 | 114335.2 | 0
145 | 14114.3 | 114114.3 | 0
144 | 14479.5 | 114479.5 | 0
143 | 14077.6 | 114077.6 | 0
142 | 14253 | 114253 | 0
141 | 14083.4 | 114083.4 | 0
140 | 14627.4 | 114627.4 | 0
139 | 13844 | 113844 | 0
138 | 14338.2 | 114338.2 | 0
137 | 14157.1 | 114157.1 | 0
136 | 13979.6 | 113979.6 | 0
135 | 14616.1 | 114616.1 | 0
134 | 14947.5 | 114947.5 | 0
133 | 15536.5 | 115536.5 | 0
132 | 15252.4 | 115252.4 | 0
131 | 13450.9 | 113450.9 | 0
130 | 13916.4 | 113916.4 | 0
129 | 14756.9 | 114756.9 | 0
128 | 14618.4 | 114618.4 | 0
127 | 13989.6 | 113989.6 | 0
126 | 14654.7 | 114654.7 | 0
125 | 14695.6 | 114695.6 | 0
124 | 14525.3 | 114525.3 | 0
123 | 14120.1 | 114120.1 | 0
122 | 14623.8 | 114623.8 | 0
121 | 15146.5 | 115146.5 | 0
120 | 15854.2 | 115854.2 | 0
119 | 15605.6 | 115605.6 | 0
118 | 14463.2 | 114463.2 | 0
117 | 14153.2 | 114153.2 | 0
116 | 14598.3 | 114598.3 | 0
115 | 14253.1 | 114253.1 | 0
114 | 14536.1 | 114536.1 | 0
113 | 14452.4 | 114452.4 | 0
112 | 14087.1 | 114087.1 | 0
111 | 14720.1 | 114720.1 | 0
110 | 14229.6 | 114229.6 | 0
109 | 14189.5 | 114189.5 | 0
108 | 14303.6 | 114303.6 | 0
107 | 14301.1 | 114301.1 | 0
106 | 13951.3 | 113951.3 | 13951.3
105 | 14690.8 | 114690.8 | 13997.7
104 | 15395.1 | 115395.1 | 14044.1
103 | 17747 | 117747 | 14090.5
102 | 20377.8 | 120377.8 | 14136.9
101 | 18282.2 | 118282.2 | 14183.3
100 | 15780.4 | 115780.4 | 14229.6
99 | 14486.2 | 114486.2 | 14276
98 | 14353.9 | 114353.9 | 14322.4
97 | 14368.8 | 114368.8 | 14368.8
96 | 14554.4 | 114554.4 | 0
95 | 14459.3 | 114459.3 | 0
94 | 14639.7 | 114639.7 | 0
93 | 14861.2 | 114861.2 | 0
92 | 14431.4 | 114431.4 | 0
91 | 14552.6 | 114552.6 | 0
90 | 14846 | 114846 | 0
89 | 15432.2 | 115432.2 | 0
88 | 15150.2 | 115150.2 | 0
87 | 15278.7 | 115278.7 | 0
86 | 14514.4 | 114514.4 | 0
85 | 14525.2 | 114525.2 | 0
84 | 14548.8 | 114548.8 | 0
83 | 14436.9 | 114436.9 | 0
82 | 15361.1 | 115361.1 | 0
81 | 15192.3 | 115192.3 | 0
80 | 15002.4 | 115002.4 | 0
79 | 14965 | 114965 | 0
78 | 14704.9 | 114704.9 | 0
77 | 15113.5 | 115113.5 | 0
76 | 15098.4 | 115098.4 | 0
75 | 15875.7 | 115875.7 | 0
74 | 15639.8 | 115639.8 | 0
73 | 15259.3 | 115259.3 | 0
72 | 15348.3 | 115348.3 | 0
71 | 15199.3 | 115199.3 | 0
70 | 15775.1 | 115775.1 | 0
69 | 14932.1 | 114932.1 | 0
68 | 15138 | 115138 | 0
67 | 15143 | 115143 | 0
66 | 15738.4 | 115738.4 | 0
65 | 15174.7 | 115174.7 | 0
64 | 14896.4 | 114896.4 | 0
63 | 15600.8 | 115600.8 | 0
62 | 15362.5 | 115362.5 | 0
61 | 15162.5 | 115162.5 | 0
60 | 15993.3 | 115993.3 | 0
59 | 15274.9 | 115274.9 | 0
58 | 15318.5 | 115318.5 | 0
57 | 15919.9 | 115919.9 | 0
56 | 16219.1 | 116219.1 | 0
55 | 15172.1 | 115172.1 | 0
54 | 16132.6 | 116132.6 | 0
53 | 16290.5 | 116290.5 | 0
52 | 16589.7 | 116589.7 | 0
51 | 16082.9 | 116082.9 | 0
50 | 16272.2 | 116272.2 | 0
49 | 16261.3 | 116261.3 | 0
48 | 16678.6 | 116678.6 | 0
47 | 16442.7 | 116442.7 | 0
46 | 16122.7 | 116122.7 | 0
45 | 15935.8 | 115935.8 | 0
44 | 16678.3 | 116678.3 | 0
43 | 15984.2 | 115984.2 | 0
42 | 14365.6 | 114365.6 | 0
41 | 14426 | 114426 | 0
40 | 13051.6 | 113051.6 | 0
39 | 13553.1 | 113553.1 | 0
38 | 12909.9 | 112909.9 | 0
37 | 13033.2 | 113033.2 | 0
36 | 12923.8 | 112923.8 | 0
35 | 12318.1 | 112318.1 | 0
34 | 12687.1 | 112687.1 | 0
33 | 12837.1 | 112837.1 | 0
32 | 13445.5 | 113445.5 | 0
31 | 14933.3 | 114933.3 | 0
30 | 17567.1 | 117567.1 | 0
29 | 21553.6 | 121553.6 | 0
28 | 27953 | 127953 | 0
27 | 34315.4 | 134315.4 | 0
26 | 37281.6 | 137281.6 | 0
25 | 31557.5 | 131557.5 | 0
24 | 20958.5 | 120958.5 | 0
23 | 13320.5 | 113320.5 | 0
22 | 10456.2 | 110456.2 | 0
21 | 10553.3 | 110553.3 | 0
20 | 13475.1 | 113475.1 | 0
19 | 14901.1 | 114901.1 | 0
18 | 15599 | 115599 | 0
17 | 14555.4 | 114555.4 | 0
16 | 14240.5 | 114240.5 | 0
15 | 13264.7 | 113264.7 | 0
14 | 12215.2 | 112215.2 | 0
13 | 10361.4 | 110361.4 | 0
12 | 9764.03 | 109764.03 | 0
11 | 9286.35 | 109286.35 | 0
10 | 9197.78 | 109197.78 | 0
9 | 9607.73 | 109607.73 | 0
8 | 10017.4 | 110017.4 | 0
7 | 9906.39 | 109906.39 | 0
6 | 9480.84 | 109480.84 | 0
5 | 7637.89 | 107637.89 | 0
4 | 4682.19 | 104682.19 | 0
3 | 2121.91 | 102121.91 | 0
2 | 799.214 | 100799.214 | 0
1 | 382.574 | 100382.574 | 0
0 | 149.213 | 100149.213 | 0
-1 | 105.068 | 100105.068 | 0
-2 | 143.204 | 100143.204 | 0
-3 | 143.395 | 100143.395 | 0
-4 | 50.8051 | 100050.8051 | 0
-5 | 83.9022 | 100083.9022 | 0
-6 | 91.4594 | 100091.4594 | 0
-7 | 95.597 | 100095.597 | 0
-8 | 54.946 | 100054.946 | 0
-9 | 84.4169 | 100084.4169 | 0
-10 | 33.9532 | 100033.9532 | 0
O1s
C1s
pristine fiber

## Fig S2b
Binding Energy (E) |  |  | Backgnd.
eV | Counts / s |  | Counts / s
1350 | 305698 | 405698 | 0
1349 | 308312 | 408312 | 0
1348 | 304583 | 404583 | 0
1347 | 306052 | 406052 | 0
1346 | 302536 | 402536 | 0
1345 | 301565 | 401565 | 0
1344 | 301381 | 401381 | 0
1343 | 298236 | 398236 | 0
1342 | 298129 | 398129 | 0
1341 | 297284 | 397284 | 0
1340 | 295966 | 395966 | 0
1339 | 298016 | 398016 | 0
1338 | 295359 | 395359 | 0
1337 | 295457 | 395457 | 0
1336 | 292567 | 392567 | 0
1335 | 295803 | 395803 | 0
1334 | 295575 | 395575 | 0
1333 | 290460 | 390460 | 0
1332 | 293925 | 393925 | 0
1331 | 290150 | 390150 | 0
1330 | 287608 | 387608 | 0
1329 | 291504 | 391504 | 0
1328 | 289220 | 389220 | 0
1327 | 293191 | 393191 | 0
1326 | 289614 | 389614 | 0
1325 | 290382 | 390382 | 0
1324 | 291179 | 391179 | 0
1323 | 290284 | 390284 | 0
1322 | 289917 | 389917 | 0
1321 | 285024 | 385024 | 0
1320 | 288041 | 388041 | 0
1319 | 288620 | 388620 | 0
1318 | 286461 | 386461 | 0
1317 | 284875 | 384875 | 0
1316 | 285160 | 385160 | 0
1315 | 284376 | 384376 | 0
1314 | 286094 | 386094 | 0
1313 | 284543 | 384543 | 0
1312 | 289000 | 389000 | 0
1311 | 284696 | 384696 | 0
1310 | 282557 | 382557 | 0
1309 | 285566 | 385566 | 0
1308 | 282376 | 382376 | 0
1307 | 282948 | 382948 | 0
1306 | 283388 | 383388 | 0
1305 | 284502 | 384502 | 0
1304 | 283615 | 383615 | 0
1303 | 288472 | 388472 | 0
1302 | 283137 | 383137 | 0
1301 | 283245 | 383245 | 0
1300 | 282550 | 382550 | 0
1299 | 283597 | 383597 | 0
1298 | 285710 | 385710 | 0
1297 | 284255 | 384255 | 0
1296 | 284438 | 384438 | 0
1295 | 284435 | 384435 | 0
1294 | 285584 | 385584 | 0
1293 | 284810 | 384810 | 0
1292 | 282850 | 382850 | 0
1291 | 284383 | 384383 | 0
1290 | 284604 | 384604 | 0
1289 | 286755 | 386755 | 0
1288 | 283391 | 383391 | 0
1287 | 286548 | 386548 | 0
1286 | 288359 | 388359 | 0
1285 | 285724 | 385724 | 0
1284 | 288209 | 388209 | 0
1283 | 287250 | 387250 | 0
1282 | 283205 | 383205 | 0
1281 | 287907 | 387907 | 0
1280 | 285762 | 385762 | 0
1279 | 284311 | 384311 | 0
1278 | 287271 | 387271 | 0
1277 | 286762 | 386762 | 0
1276 | 285918 | 385918 | 0
1275 | 286819 | 386819 | 0
1274 | 286906 | 386906 | 0
1273 | 283578 | 383578 | 0
1272 | 291514 | 391514 | 0
1271 | 290689 | 390689 | 0
1270 | 292960 | 392960 | 0
1269 | 292797 | 392797 | 0
1268 | 292971 | 392971 | 0
1267 | 288723 | 388723 | 0
1266 | 295236 | 395236 | 0
1265 | 291090 | 391090 | 0
1264 | 292490 | 392490 | 0
1263 | 295182 | 395182 | 0
1262 | 292848 | 392848 | 0
1261 | 293489 | 393489 | 0
1260 | 297927 | 397927 | 0
1259 | 294211 | 394211 | 0
1258 | 299751 | 399751 | 0
1257 | 301168 | 401168 | 0
1256 | 296577 | 396577 | 0
1255 | 294371 | 394371 | 0
1254 | 299047 | 399047 | 0
1253 | 300658 | 400658 | 0
1252 | 299211 | 399211 | 0
1251 | 299406 | 399406 | 0
1250 | 300210 | 400210 | 0
1249 | 307414 | 407414 | 0
1248 | 303502 | 403502 | 0
1247 | 307809 | 407809 | 0
1246 | 309739 | 409739 | 0
1245 | 310655 | 410655 | 0
1244 | 309406 | 409406 | 0
1243 | 311587 | 411587 | 0
1242 | 311348 | 411348 | 0
1241 | 314327 | 414327 | 0
1240 | 311041 | 411041 | 0
1239 | 312379 | 412379 | 0
1238 | 311314 | 411314 | 0
1237 | 308986 | 408986 | 0
1236 | 309813 | 409813 | 0
1235 | 310513 | 410513 | 0
1234 | 312116 | 412116 | 0
1233 | 318516 | 418516 | 0
1232 | 322756 | 422756 | 0
1231 | 324833 | 424833 | 0
1230 | 329308 | 429308 | 0
1229 | 333406 | 433406 | 0
1228 | 334759 | 434759 | 0
1227 | 337891 | 437891 | 0
1226 | 338656 | 438656 | 0
1225 | 334146 | 434146 | 0
1224 | 334456 | 434456 | 0
1223 | 335120 | 435120 | 0
1222 | 326738 | 426738 | 0
1221 | 317559 | 417559 | 0
1220 | 306470 | 406470 | 0
1219 | 300331 | 400331 | 0
1218 | 290597 | 390597 | 0
1217 | 281898 | 381898 | 0
1216 | 274607 | 374607 | 0
1215 | 265497 | 365497 | 0
1214 | 260550 | 360550 | 0
1213 | 251059 | 351059 | 0
1212 | 245918 | 345918 | 0
1211 | 243412 | 343412 | 0
1210 | 238599 | 338599 | 0
1209 | 238580 | 338580 | 0
1208 | 235352 | 335352 | 0
1207 | 236712 | 336712 | 0
1206 | 235126 | 335126 | 0
1205 | 233170 | 333170 | 0
1204 | 232969 | 332969 | 0
1203 | 234713 | 334713 | 0
1202 | 234180 | 334180 | 0
1201 | 236125 | 336125 | 0
1200 | 236459 | 336459 | 0
1199 | 235316 | 335316 | 0
1198 | 236961 | 336961 | 0
1197 | 233806 | 333806 | 0
1196 | 236405 | 336405 | 0
1195 | 238694 | 338694 | 0
1194 | 239803 | 339803 | 0
1193 | 237414 | 337414 | 0
1192 | 238234 | 338234 | 0
1191 | 235243 | 335243 | 0
1190 | 236359 | 336359 | 0
1189 | 234306 | 334306 | 0
1188 | 235240 | 335240 | 0
1187 | 233500 | 333500 | 0
1186 | 236495 | 336495 | 0
1185 | 236873 | 336873 | 0
1184 | 235302 | 335302 | 0
1183 | 235276 | 335276 | 0
1182 | 234764 | 334764 | 0
1181 | 235539 | 335539 | 0
1180 | 234837 | 334837 | 0
1179 | 236491 | 336491 | 0
1178 | 239085 | 339085 | 0
1177 | 239973 | 339973 | 0
1176 | 238322 | 338322 | 0
1175 | 238936 | 338936 | 0
1174 | 240066 | 340066 | 0
1173 | 237605 | 337605 | 0
1172 | 237317 | 337317 | 0
1171 | 239788 | 339788 | 0
1170 | 241363 | 341363 | 0
1169 | 242646 | 342646 | 0
1168 | 242740 | 342740 | 0
1167 | 240630 | 340630 | 0
1166 | 241475 | 341475 | 0
1165 | 239808 | 339808 | 0
1164 | 243206 | 343206 | 0
1163 | 242491 | 342491 | 0
1162 | 241299 | 341299 | 0
1161 | 243937 | 343937 | 0
1160 | 244689 | 344689 | 0
1159 | 242711 | 342711 | 0
1158 | 243611 | 343611 | 0
1157 | 244134 | 344134 | 0
1156 | 247877 | 347877 | 0
1155 | 247690 | 347690 | 0
1154 | 247008 | 347008 | 0
1153 | 244876 | 344876 | 0
1152 | 245356 | 345356 | 0
1151 | 247304 | 347304 | 0
1150 | 246122 | 346122 | 0
1149 | 248967 | 348967 | 0
1148 | 249386 | 349386 | 0
1147 | 247664 | 347664 | 0
1146 | 248081 | 348081 | 0
1145 | 250589 | 350589 | 0
1144 | 248726 | 348726 | 0
1143 | 249817 | 349817 | 0
1142 | 250499 | 350499 | 0
1141 | 252673 | 352673 | 0
1140 | 247836 | 347836 | 0
1139 | 249088 | 349088 | 0
1138 | 252805 | 352805 | 0
1137 | 251118 | 351118 | 0
1136 | 253592 | 353592 | 0
1135 | 254376 | 354376 | 0
1134 | 254584 | 354584 | 0
1133 | 251822 | 351822 | 0
1132 | 252556 | 352556 | 0
1131 | 255422 | 355422 | 0
1130 | 258289 | 358289 | 0
1129 | 253221 | 353221 | 0
1128 | 257461 | 357461 | 0
1127 | 257836 | 357836 | 0
1126 | 256731 | 356731 | 0
1125 | 257369 | 357369 | 0
1124 | 256524 | 356524 | 0
1123 | 256630 | 356630 | 0
1122 | 256303 | 356303 | 0
1121 | 257283 | 357283 | 0
1120 | 258776 | 358776 | 0
1119 | 259381 | 359381 | 0
1118 | 257410 | 357410 | 0
1117 | 260051 | 360051 | 0
1116 | 262329 | 362329 | 0
1115 | 259927 | 359927 | 0
1114 | 262063 | 362063 | 0
1113 | 260499 | 360499 | 0
1112 | 261307 | 361307 | 0
1111 | 262456 | 362456 | 0
1110 | 262489 | 362489 | 0
1109 | 264355 | 364355 | 0
1108 | 263596 | 363596 | 0
1107 | 264239 | 364239 | 0
1106 | 265085 | 365085 | 0
1105 | 262677 | 362677 | 0
1104 | 261406 | 361406 | 0
1103 | 264543 | 364543 | 0
1102 | 264102 | 364102 | 0
1101 | 262199 | 362199 | 0
1100 | 262972 | 362972 | 0
1099 | 259978 | 359978 | 0
1098 | 261701 | 361701 | 0
1097 | 264133 | 364133 | 0
1096 | 262670 | 362670 | 0
1095 | 262142 | 362142 | 0
1094 | 261767 | 361767 | 0
1093 | 263881 | 363881 | 0
1092 | 261805 | 361805 | 0
1091 | 263541 | 363541 | 0
1090 | 265279 | 365279 | 0
1089 | 266278 | 366278 | 0
1088 | 265425 | 365425 | 0
1087 | 266410 | 366410 | 0
1086 | 268814 | 368814 | 0
1085 | 268087 | 368087 | 0
1084 | 265919 | 365919 | 0
1083 | 267537 | 367537 | 0
1082 | 269577 | 369577 | 0
1081 | 268174 | 368174 | 0
1080 | 267638 | 367638 | 0
1079 | 270105 | 370105 | 0
1078 | 270213 | 370213 | 0
1077 | 270041 | 370041 | 0
1076 | 271249 | 371249 | 0
1075 | 272230 | 372230 | 0
1074 | 271030 | 371030 | 0
1073 | 272187 | 372187 | 0
1072 | 271944 | 371944 | 0
1071 | 272563 | 372563 | 0
1070 | 271633 | 371633 | 0
1069 | 273620 | 373620 | 0
1068 | 274134 | 374134 | 0
1067 | 274290 | 374290 | 0
1066 | 274810 | 374810 | 0
1065 | 274383 | 374383 | 0
1064 | 277147 | 377147 | 0
1063 | 275475 | 375475 | 0
1062 | 276381 | 376381 | 0
1061 | 277534 | 377534 | 0
1060 | 276860 | 376860 | 0
1059 | 279106 | 379106 | 0
1058 | 279204 | 379204 | 0
1057 | 279780 | 379780 | 0
1056 | 279537 | 379537 | 0
1055 | 279502 | 379502 | 0
1054 | 277885 | 377885 | 0
1053 | 282803 | 382803 | 0
1052 | 282324 | 382324 | 0
1051 | 284228 | 384228 | 0
1050 | 283455 | 383455 | 0
1049 | 283325 | 383325 | 0
1048 | 286524 | 386524 | 0
1047 | 283971 | 383971 | 0
1046 | 285448 | 385448 | 0
1045 | 288778 | 388778 | 0
1044 | 287763 | 387763 | 0
1043 | 286188 | 386188 | 0
1042 | 282902 | 382902 | 0
1041 | 284982 | 384982 | 0
1040 | 287052 | 387052 | 0
1039 | 288866 | 388866 | 0
1038 | 289921 | 389921 | 0
1037 | 287465 | 387465 | 0
1036 | 288641 | 388641 | 0
1035 | 291431 | 391431 | 0
1034 | 291460 | 391460 | 0
1033 | 291702 | 391702 | 0
1032 | 289467 | 389467 | 0
1031 | 291968 | 391968 | 0
1030 | 294448 | 394448 | 0
1029 | 290158 | 390158 | 0
1028 | 293398 | 393398 | 0
1027 | 295343 | 395343 | 0
1026 | 296691 | 396691 | 0
1025 | 296222 | 396222 | 0
1024 | 294130 | 394130 | 0
1023 | 297064 | 397064 | 0
1022 | 298966 | 398966 | 0
1021 | 299651 | 399651 | 0
1020 | 303370 | 403370 | 0
1019 | 301592 | 401592 | 0
1018 | 302319 | 402319 | 0
1017 | 303068 | 403068 | 0
1016 | 302654 | 402654 | 0
1015 | 300829 | 400829 | 0
1014 | 300644 | 400644 | 0
1013 | 299614 | 399614 | 0
1012 | 300222 | 400222 | 0
1011 | 298031 | 398031 | 0
1010 | 298663 | 398663 | 0
1009 | 297458 | 397458 | 0
1008 | 299527 | 399527 | 0
1007 | 302863 | 402863 | 0
1006 | 307885 | 407885 | 0
1005 | 307158 | 407158 | 0
1004 | 314810 | 414810 | 0
1003 | 318860 | 418860 | 0
1002 | 319858 | 419858 | 0
1001 | 324019 | 424019 | 0
1000 | 323391 | 423391 | 0
999 | 325513 | 425513 | 0
998 | 320964 | 420964 | 0
997 | 314963 | 414963 | 0
996 | 314494 | 414494 | 0
995 | 310749 | 410749 | 0
994 | 303646 | 403646 | 0
993 | 296755 | 396755 | 0
992 | 293904 | 393904 | 0
991 | 289281 | 389281 | 0
990 | 286981 | 386981 | 0
989 | 281731 | 381731 | 0
988 | 280341 | 380341 | 0
987 | 276799 | 376799 | 0
986 | 279065 | 379065 | 0
985 | 284311 | 384311 | 0
984 | 285379 | 385379 | 0
983 | 296694 | 396694 | 0
982 | 303680 | 403680 | 0
981 | 316200 | 416200 | 0
980 | 330544 | 430544 | 0
979 | 342396 | 442396 | 0
978 | 351615 | 451615 | 0
977 | 352858 | 452858 | 0
976 | 342789 | 442789 | 0
975 | 333793 | 433793 | 0
974 | 320076 | 420076 | 0
973 | 309159 | 409159 | 0
972 | 295553 | 395553 | 0
971 | 280743 | 380743 | 0
970 | 266577 | 366577 | 0
969 | 248722 | 348722 | 0
968 | 233296 | 333296 | 0
967 | 221662 | 321662 | 0
966 | 212592 | 312592 | 0
965 | 204916 | 304916 | 0
964 | 201224 | 301224 | 0
963 | 198298 | 298298 | 0
962 | 198085 | 298085 | 0
961 | 196933 | 296933 | 0
960 | 198389 | 298389 | 0
959 | 196977 | 296977 | 0
958 | 194888 | 294888 | 0
957 | 195216 | 295216 | 0
956 | 195932 | 295932 | 0
955 | 196999 | 296999 | 0
954 | 196206 | 296206 | 0
953 | 197083 | 297083 | 0
952 | 194827 | 294827 | 0
951 | 196457 | 296457 | 0
950 | 196498 | 296498 | 0
949 | 196373 | 296373 | 0
948 | 196441 | 296441 | 0
947 | 195175 | 295175 | 0
946 | 196692 | 296692 | 0
945 | 197088 | 297088 | 0
944 | 194978 | 294978 | 0
943 | 197845 | 297845 | 0
942 | 197764 | 297764 | 0
941 | 196744 | 296744 | 0
940 | 199151 | 299151 | 0
939 | 199561 | 299561 | 0
938 | 198720 | 298720 | 0
937 | 197902 | 297902 | 0
936 | 199002 | 299002 | 0
935 | 199164 | 299164 | 0
934 | 199849 | 299849 | 0
933 | 200000 | 300000 | 0
932 | 201244 | 301244 | 0
931 | 200397 | 300397 | 0
930 | 201404 | 301404 | 0
929 | 200847 | 300847 | 0
928 | 201033 | 301033 | 0
927 | 201051 | 301051 | 0
926 | 201492 | 301492 | 0
925 | 200008 | 300008 | 0
924 | 200228 | 300228 | 0
923 | 201607 | 301607 | 0
922 | 202388 | 302388 | 0
921 | 201589 | 301589 | 0
920 | 201824 | 301824 | 0
919 | 202558 | 302558 | 0
918 | 202047 | 302047 | 0
917 | 204954 | 304954 | 0
916 | 202355 | 302355 | 0
915 | 203609 | 303609 | 0
914 | 204751 | 304751 | 0
913 | 203890 | 303890 | 0
912 | 205366 | 305366 | 0
911 | 205277 | 305277 | 0
910 | 204399 | 304399 | 0
909 | 207254 | 307254 | 0
908 | 205590 | 305590 | 0
907 | 206384 | 306384 | 0
906 | 205865 | 305865 | 0
905 | 207099 | 307099 | 0
904 | 206726 | 306726 | 0
903 | 208302 | 308302 | 0
902 | 206233 | 306233 | 0
901 | 207491 | 307491 | 0
900 | 208015 | 308015 | 0
899 | 209093 | 309093 | 0
898 | 207977 | 307977 | 0
897 | 209582 | 309582 | 0
896 | 206857 | 306857 | 0
895 | 207668 | 307668 | 0
894 | 207646 | 307646 | 0
893 | 208390 | 308390 | 0
892 | 208215 | 308215 | 0
891 | 208107 | 308107 | 0
890 | 206851 | 306851 | 0
889 | 209860 | 309860 | 0
888 | 210565 | 310565 | 0
887 | 208839 | 308839 | 0
886 | 208268 | 308268 | 0
885 | 212941 | 312941 | 0
884 | 210930 | 310930 | 0
883 | 209401 | 309401 | 0
882 | 212564 | 312564 | 0
881 | 212746 | 312746 | 0
880 | 212731 | 312731 | 0
879 | 212157 | 312157 | 0
878 | 213701 | 313701 | 0
877 | 213303 | 313303 | 0
876 | 213150 | 313150 | 0
875 | 213056 | 313056 | 0
874 | 213557 | 313557 | 0
873 | 214821 | 314821 | 0
872 | 215572 | 315572 | 0
871 | 213745 | 313745 | 0
870 | 215230 | 315230 | 0
869 | 215574 | 315574 | 0
868 | 215239 | 315239 | 0
867 | 216113 | 316113 | 0
866 | 215146 | 315146 | 0
865 | 214800 | 314800 | 0
864 | 215914 | 315914 | 0
863 | 218902 | 318902 | 0
862 | 216370 | 316370 | 0
861 | 217290 | 317290 | 0
860 | 217343 | 317343 | 0
859 | 218545 | 318545 | 0
858 | 217175 | 317175 | 0
857 | 215508 | 315508 | 0
856 | 216884 | 316884 | 0
855 | 216385 | 316385 | 0
854 | 219588 | 319588 | 0
853 | 218970 | 318970 | 0
852 | 220010 | 320010 | 0
851 | 219392 | 319392 | 0
850 | 221009 | 321009 | 0
849 | 219351 | 319351 | 0
848 | 217551 | 317551 | 0
847 | 220575 | 320575 | 0
846 | 218605 | 318605 | 0
845 | 219882 | 319882 | 0
844 | 220167 | 320167 | 0
843 | 221985 | 321985 | 0
842 | 222533 | 322533 | 0
841 | 219648 | 319648 | 0
840 | 219718 | 319718 | 0
839 | 221725 | 321725 | 0
838 | 222918 | 322918 | 0
837 | 221098 | 321098 | 0
836 | 221366 | 321366 | 0
835 | 222359 | 322359 | 0
834 | 224673 | 324673 | 0
833 | 223976 | 323976 | 0
832 | 224378 | 324378 | 0
831 | 223157 | 323157 | 0
830 | 225600 | 325600 | 0
829 | 225283 | 325283 | 0
828 | 225373 | 325373 | 0
827 | 226593 | 326593 | 0
826 | 224889 | 324889 | 0
825 | 225523 | 325523 | 0
824 | 224280 | 324280 | 0
823 | 226389 | 326389 | 0
822 | 226010 | 326010 | 0
821 | 227919 | 327919 | 0
820 | 225222 | 325222 | 0
819 | 226783 | 326783 | 0
818 | 228094 | 328094 | 0
817 | 227029 | 327029 | 0
816 | 228875 | 328875 | 0
815 | 228591 | 328591 | 0
814 | 229097 | 329097 | 0
813 | 228554 | 328554 | 0
812 | 226254 | 326254 | 0
811 | 227237 | 327237 | 0
810 | 228080 | 328080 | 0
809 | 227862 | 327862 | 0
808 | 229961 | 329961 | 0
807 | 231555 | 331555 | 0
806 | 229538 | 329538 | 0
805 | 229914 | 329914 | 0
804 | 230006 | 330006 | 0
803 | 230927 | 330927 | 0
802 | 229398 | 329398 | 0
801 | 230346 | 330346 | 0
800 | 229706 | 329706 | 0
799 | 230836 | 330836 | 0
798 | 230241 | 330241 | 0
797 | 233213 | 333213 | 0
796 | 232775 | 332775 | 0
795 | 234636 | 334636 | 0
794 | 232856 | 332856 | 0
793 | 232520 | 332520 | 0
792 | 235515 | 335515 | 0
791 | 233423 | 333423 | 0
790 | 234173 | 334173 | 0
789 | 233675 | 333675 | 0
788 | 235813 | 335813 | 0
787 | 237037 | 337037 | 0
786 | 235632 | 335632 | 0
785 | 235625 | 335625 | 0
784 | 235081 | 335081 | 0
783 | 236153 | 336153 | 0
782 | 236494 | 336494 | 0
781 | 237618 | 337618 | 0
780 | 236372 | 336372 | 0
779 | 239052 | 339052 | 0
778 | 239322 | 339322 | 0
777 | 240344 | 340344 | 0
776 | 235813 | 335813 | 0
775 | 239563 | 339563 | 0
774 | 238162 | 338162 | 0
773 | 239532 | 339532 | 0
772 | 239469 | 339469 | 0
771 | 240015 | 340015 | 0
770 | 239359 | 339359 | 0
769 | 240193 | 340193 | 0
768 | 239127 | 339127 | 0
767 | 239376 | 339376 | 0
766 | 240170 | 340170 | 0
765 | 240863 | 340863 | 0
764 | 242255 | 342255 | 0
763 | 242561 | 342561 | 0
762 | 241540 | 341540 | 0
761 | 242212 | 342212 | 0
760 | 242896 | 342896 | 0
759 | 243071 | 343071 | 0
758 | 242362 | 342362 | 0
757 | 240496 | 340496 | 0
756 | 244262 | 344262 | 0
755 | 244737 | 344737 | 0
754 | 244876 | 344876 | 0
753 | 247281 | 347281 | 0
752 | 245326 | 345326 | 0
751 | 244285 | 344285 | 0
750 | 247230 | 347230 | 0
749 | 244879 | 344879 | 0
748 | 246808 | 346808 | 0
747 | 247046 | 347046 | 0
746 | 246482 | 346482 | 0
745 | 246481 | 346481 | 0
744 | 248542 | 348542 | 0
743 | 248660 | 348660 | 0
742 | 245668 | 345668 | 0
741 | 247433 | 347433 | 0
740 | 248260 | 348260 | 0
739 | 247982 | 347982 | 0
738 | 247882 | 347882 | 0
737 | 248210 | 348210 | 0
736 | 249286 | 349286 | 0
735 | 248917 | 348917 | 0
734 | 250832 | 350832 | 0
733 | 250842 | 350842 | 0
732 | 250815 | 350815 | 0
731 | 248530 | 348530 | 0
730 | 250735 | 350735 | 0
729 | 251269 | 351269 | 0
728 | 252111 | 352111 | 0
727 | 250309 | 350309 | 0
726 | 250914 | 350914 | 0
725 | 252038 | 352038 | 0
724 | 251731 | 351731 | 0
723 | 250984 | 350984 | 0
722 | 254119 | 354119 | 0
721 | 251395 | 351395 | 0
720 | 251704 | 351704 | 0
719 | 254388 | 354388 | 0
718 | 252894 | 352894 | 0
717 | 255151 | 355151 | 0
716 | 253422 | 353422 | 0
715 | 255397 | 355397 | 0
714 | 255039 | 355039 | 0
713 | 255579 | 355579 | 0
712 | 257548 | 357548 | 0
711 | 255476 | 355476 | 0
710 | 256569 | 356569 | 0
709 | 254120 | 354120 | 0
708 | 256495 | 356495 | 0
707 | 254682 | 354682 | 0
706 | 258645 | 358645 | 0
705 | 255776 | 355776 | 0
704 | 257327 | 357327 | 0
703 | 255561 | 355561 | 0
702 | 256903 | 356903 | 0
701 | 257517 | 357517 | 0
700 | 257699 | 357699 | 0
699 | 258932 | 358932 | 0
698 | 259923 | 359923 | 0
697 | 259475 | 359475 | 0
696 | 257832 | 357832 | 0
695 | 260811 | 360811 | 0
694 | 257518 | 357518 | 0
693 | 258980 | 358980 | 0
692 | 260437 | 360437 | 0
691 | 259414 | 359414 | 0
690 | 261979 | 361979 | 0
689 | 260070 | 360070 | 0
688 | 261960 | 361960 | 0
687 | 261270 | 361270 | 0
686 | 260860 | 360860 | 0
685 | 263169 | 363169 | 0
684 | 260731 | 360731 | 0
683 | 262966 | 362966 | 0
682 | 261401 | 361401 | 0
681 | 262910 | 362910 | 0
680 | 264043 | 364043 | 0
679 | 262954 | 362954 | 0
678 | 263128 | 363128 | 0
677 | 262708 | 362708 | 0
676 | 264624 | 364624 | 0
675 | 263660 | 363660 | 0
674 | 265815 | 365815 | 0
673 | 265570 | 365570 | 0
672 | 264836 | 364836 | 0
671 | 266235 | 366235 | 0
670 | 265829 | 365829 | 0
669 | 267232 | 367232 | 0
668 | 264027 | 364027 | 0
667 | 266207 | 366207 | 0
666 | 266492 | 366492 | 0
665 | 267209 | 367209 | 0
664 | 266624 | 366624 | 0
663 | 267845 | 367845 | 0
662 | 267662 | 367662 | 0
661 | 268066 | 368066 | 0
660 | 267529 | 367529 | 0
659 | 267795 | 367795 | 0
658 | 268436 | 368436 | 0
657 | 269680 | 369680 | 0
656 | 269764 | 369764 | 0
655 | 268926 | 368926 | 0
654 | 269174 | 369174 | 0
653 | 269629 | 369629 | 0
652 | 268769 | 368769 | 0
651 | 272538 | 372538 | 0
650 | 269132 | 369132 | 0
649 | 273766 | 373766 | 0
648 | 268719 | 368719 | 0
647 | 270161 | 370161 | 0
646 | 271632 | 371632 | 0
645 | 274893 | 374893 | 0
644 | 275179 | 375179 | 0
643 | 272018 | 372018 | 0
642 | 272164 | 372164 | 0
641 | 271296 | 371296 | 0
640 | 272303 | 372303 | 0
639 | 275122 | 375122 | 0
638 | 273543 | 373543 | 0
637 | 272054 | 372054 | 0
636 | 274756 | 374756 | 0
635 | 277357 | 377357 | 0
634 | 276383 | 376383 | 0
633 | 275433 | 375433 | 0
632 | 276175 | 376175 | 0
631 | 276194 | 376194 | 0
630 | 274631 | 374631 | 0
629 | 276299 | 376299 | 0
628 | 276978 | 376978 | 0
627 | 276777 | 376777 | 0
626 | 276060 | 376060 | 0
625 | 278626 | 378626 | 0
624 | 277621 | 377621 | 0
623 | 278709 | 378709 | 0
622 | 279084 | 379084 | 0
621 | 279195 | 379195 | 0
620 | 279909 | 379909 | 0
619 | 276643 | 376643 | 0
618 | 277316 | 377316 | 0
617 | 278663 | 378663 | 0
616 | 278316 | 378316 | 0
615 | 277899 | 377899 | 0
614 | 280684 | 380684 | 0
613 | 281415 | 381415 | 0
612 | 279798 | 379798 | 0
611 | 280265 | 380265 | 0
610 | 282960 | 382960 | 0
609 | 279705 | 379705 | 0
608 | 281172 | 381172 | 0
607 | 282070 | 382070 | 0
606 | 281186 | 381186 | 0
605 | 280772 | 380772 | 0
604 | 282720 | 382720 | 0
603 | 280484 | 380484 | 0
602 | 283276 | 383276 | 0
601 | 280443 | 380443 | 0
600 | 281936 | 381936 | 0
599 | 286346 | 386346 | 0
598 | 283534 | 383534 | 0
597 | 277525 | 377525 | 0
596 | 282247 | 382247 | 0
595 | 281873 | 381873 | 0
594 | 283567 | 383567 | 0
593 | 284676 | 384676 | 0
592 | 285838 | 385838 | 0
591 | 285940 | 385940 | 0
590 | 285392 | 385392 | 0
589 | 282583 | 382583 | 0
588 | 284150 | 384150 | 0
587 | 285867 | 385867 | 0
586 | 282522 | 382522 | 0
585 | 284273 | 384273 | 0
584 | 287754 | 387754 | 0
583 | 285666 | 385666 | 0
582 | 286365 | 386365 | 0
581 | 287198 | 387198 | 0
580 | 287526 | 387526 | 0
579 | 286409 | 386409 | 0
578 | 283750 | 383750 | 0
577 | 284645 | 384645 | 0
576 | 285774 | 385774 | 0
575 | 286071 | 386071 | 0
574 | 285818 | 385818 | 0
573 | 284072 | 384072 | 0
572 | 283190 | 383190 | 0
571 | 282250 | 382250 | 0
570 | 280601 | 380601 | 0
569 | 278267 | 378267 | 0
568 | 275954 | 375954 | 0
567 | 272328 | 372328 | 0
566 | 276100 | 376100 | 0
565 | 277487 | 377487 | 0
564 | 277659 | 377659 | 0
563 | 284592 | 384592 | 0
562 | 286495 | 386495 | 0
561 | 293207 | 393207 | 0
560 | 298041 | 398041 | 0
559 | 306845 | 406845 | 0
558 | 310011 | 410011 | 0
557 | 312054 | 412054 | 0
556 | 312489 | 412489 | 0
555 | 305952 | 405952 | 0
554 | 306166 | 406166 | 0
553 | 297510 | 397510 | 0
552 | 288492 | 388492 | 0
551 | 276470 | 376470 | 0
550 | 266610 | 366610 | 0
549 | 254510 | 354510 | 0
548 | 246006 | 346006 | 0
547 | 236355 | 336355 | 0
546 | 225278 | 325278 | 0
545 | 211967 | 311967 | 0
544 | 201026 | 301026 | 0
543 | 191086 | 291086 | 0
542 | 183017 | 283017 | 0
541 | 178732 | 278732 | 0
540 | 176612 | 276612 | 0
539 | 174248 | 274248 | 0
538 | 172088 | 272088 | 172088
537 | 178314 | 278314 | 172057
536 | 205308 | 305308 | 171946
535 | 356092 | 456092 | 171493
534 | 802317 | 902317 | 169138
533 | 1207030 | 1307030 | 161147
532 | 873117 | 973117 | 147975
531 | 396880 | 496880 | 138846
530 | 208694 | 308694 | 135598
529 | 159012 | 259012 | 134678
528 | 145867 | 245867 | 134372
527 | 140954 | 240954 | 134227
526 | 137879 | 237879 | 134142
525 | 136071 | 236071 | 134095
524 | 135532 | 235532 | 134070
523 | 134052 | 234052 | 134052
522 | 133773 | 233773 | 0
521 | 131973 | 231973 | 0
520 | 132782 | 232782 | 0
519 | 132389 | 232389 | 0
518 | 132987 | 232987 | 0
517 | 132851 | 232851 | 0
516 | 131458 | 231458 | 0
515 | 133085 | 233085 | 0
514 | 133585 | 233585 | 0
513 | 133736 | 233736 | 0
512 | 133826 | 233826 | 0
511 | 133455 | 233455 | 0
510 | 132947 | 232947 | 0
509 | 132670 | 232670 | 0
508 | 133359 | 233359 | 0
507 | 134377 | 234377 | 0
506 | 132521 | 232521 | 0
505 | 132240 | 232240 | 0
504 | 131973 | 231973 | 0
503 | 133526 | 233526 | 0
502 | 134362 | 234362 | 0
501 | 134719 | 234719 | 0
500 | 134109 | 234109 | 0
499 | 136596 | 236596 | 0
498 | 135445 | 235445 | 0
497 | 135667 | 235667 | 0
496 | 134707 | 234707 | 0
495 | 134646 | 234646 | 0
494 | 135929 | 235929 | 0
493 | 136636 | 236636 | 0
492 | 135201 | 235201 | 0
491 | 135360 | 235360 | 0
490 | 135269 | 235269 | 0
489 | 135373 | 235373 | 0
488 | 135325 | 235325 | 0
487 | 136705 | 236705 | 0
486 | 135610 | 235610 | 0
485 | 136207 | 236207 | 0
484 | 135543 | 235543 | 0
483 | 137928 | 237928 | 0
482 | 137562 | 237562 | 0
481 | 135461 | 235461 | 0
480 | 137640 | 237640 | 0
479 | 137863 | 237863 | 0
478 | 137521 | 237521 | 0
477 | 137171 | 237171 | 0
476 | 137416 | 237416 | 0
475 | 138859 | 238859 | 0
474 | 137301 | 237301 | 0
473 | 136449 | 236449 | 0
472 | 137015 | 237015 | 0
471 | 137213 | 237213 | 0
470 | 139265 | 239265 | 0
469 | 139249 | 239249 | 0
468 | 138807 | 238807 | 0
467 | 139057 | 239057 | 0
466 | 140193 | 240193 | 0
465 | 139791 | 239791 | 0
464 | 138368 | 238368 | 0
463 | 139820 | 239820 | 0
462 | 139789 | 239789 | 0
461 | 140529 | 240529 | 0
460 | 139848 | 239848 | 0
459 | 140825 | 240825 | 0
458 | 139880 | 239880 | 0
457 | 139689 | 239689 | 0
456 | 139574 | 239574 | 0
455 | 140555 | 240555 | 0
454 | 141568 | 241568 | 0
453 | 141363 | 241363 | 0
452 | 141827 | 241827 | 0
451 | 141925 | 241925 | 0
450 | 140416 | 240416 | 0
449 | 141016 | 241016 | 0
448 | 141385 | 241385 | 0
447 | 141435 | 241435 | 0
446 | 142349 | 242349 | 0
445 | 141520 | 241520 | 0
444 | 140799 | 240799 | 0
443 | 142281 | 242281 | 0
442 | 143648 | 243648 | 0
441 | 145654 | 245654 | 0
440 | 147090 | 247090 | 0
439 | 146920 | 246920 | 0
438 | 144724 | 244724 | 0
437 | 144260 | 244260 | 0
436 | 144824 | 244824 | 0
435 | 142923 | 242923 | 0
434 | 143980 | 243980 | 0
433 | 144114 | 244114 | 0
432 | 142320 | 242320 | 0
431 | 142020 | 242020 | 0
430 | 141793 | 241793 | 0
429 | 143415 | 243415 | 0
428 | 144015 | 244015 | 0
427 | 145622 | 245622 | 0
426 | 144155 | 244155 | 0
425 | 145625 | 245625 | 0
424 | 143355 | 243355 | 0
423 | 144759 | 244759 | 0
422 | 144375 | 244375 | 0
421 | 145614 | 245614 | 0
420 | 144382 | 244382 | 0
419 | 145132 | 245132 | 0
418 | 143008 | 243008 | 0
417 | 142283 | 242283 | 0
416 | 143034 | 243034 | 0
415 | 143568 | 243568 | 0
414 | 142186 | 242186 | 0
413 | 141884 | 241884 | 0
412 | 142488 | 242488 | 0
411 | 141155 | 241155 | 0
410 | 140526 | 240526 | 0
409 | 141575 | 241575 | 0
408 | 140536 | 240536 | 0
407 | 140906 | 240906 | 140906
406 | 142733 | 242733 | 140905
405 | 142329 | 242329 | 140896
404 | 152024 | 252024 | 140889
403 | 163772 | 263772 | 140834
402 | 172188 | 272188 | 140720
401 | 180458 | 280458 | 140565
400 | 178938 | 278938 | 140369
399 | 154228 | 254228 | 140179
398 | 144678 | 244678 | 140109
397 | 140087 | 240087 | 140087
396 | 141823 | 241823 | 0
395 | 142394 | 242394 | 0
394 | 141143 | 241143 | 0
393 | 143285 | 243285 | 0
392 | 143758 | 243758 | 0
391 | 142408 | 242408 | 0
390 | 142091 | 242091 | 0
389 | 142161 | 242161 | 0
388 | 142273 | 242273 | 0
387 | 144655 | 244655 | 0
386 | 143741 | 243741 | 0
385 | 143732 | 243732 | 0
384 | 142945 | 242945 | 0
383 | 143788 | 243788 | 0
382 | 144008 | 244008 | 0
381 | 144812 | 244812 | 0
380 | 144430 | 244430 | 0
379 | 143174 | 243174 | 0
378 | 146037 | 246037 | 0
377 | 146464 | 246464 | 0
376 | 146900 | 246900 | 0
375 | 146239 | 246239 | 0
374 | 145616 | 245616 | 0
373 | 145872 | 245872 | 0
372 | 146908 | 246908 | 0
371 | 147836 | 247836 | 0
370 | 147209 | 247209 | 0
369 | 144772 | 244772 | 0
368 | 147032 | 247032 | 0
367 | 146543 | 246543 | 0
366 | 149214 | 249214 | 0
365 | 148787 | 248787 | 0
364 | 149672 | 249672 | 0
363 | 148993 | 248993 | 0
362 | 148529 | 248529 | 0
361 | 147686 | 247686 | 0
360 | 148676 | 248676 | 0
359 | 149747 | 249747 | 0
358 | 149977 | 249977 | 0
357 | 148517 | 248517 | 0
356 | 148984 | 248984 | 148984
355 | 151018 | 251018 | 149071
354 | 150898 | 250898 | 149159
353 | 154433 | 254433 | 149247
352 | 158962 | 258962 | 149334
351 | 160919 | 260919 | 149422
350 | 159133 | 259133 | 149509
349 | 159397 | 259397 | 149597
348 | 172932 | 272932 | 149685
347 | 171197 | 271197 | 149772
346 | 159457 | 259457 | 149860
345 | 151334 | 251334 | 149947
344 | 150035 | 250035 | 150035
343 | 151803 | 251803 | 0
342 | 150104 | 250104 | 0
341 | 153892 | 253892 | 0
340 | 152706 | 252706 | 0
339 | 151605 | 251605 | 0
338 | 152122 | 252122 | 0
337 | 152731 | 252731 | 0
336 | 153145 | 253145 | 0
335 | 152638 | 252638 | 0
334 | 151925 | 251925 | 0
333 | 153192 | 253192 | 0
332 | 154045 | 254045 | 0
331 | 153119 | 253119 | 0
330 | 153083 | 253083 | 0
329 | 154370 | 254370 | 0
328 | 154470 | 254470 | 0
327 | 154259 | 254259 | 0
326 | 154868 | 254868 | 0
325 | 155675 | 255675 | 0
324 | 154235 | 254235 | 0
323 | 155349 | 255349 | 0
322 | 155855 | 255855 | 0
321 | 155978 | 255978 | 0
320 | 156298 | 256298 | 0
319 | 156215 | 256215 | 0
318 | 157967 | 257967 | 0
317 | 159187 | 259187 | 0
316 | 159616 | 259616 | 0
315 | 162062 | 262062 | 0
314 | 164518 | 264518 | 0
313 | 168871 | 268871 | 0
312 | 169375 | 269375 | 0
311 | 168930 | 268930 | 0
310 | 170987 | 270987 | 0
309 | 171016 | 271016 | 0
308 | 169441 | 269441 | 0
307 | 166433 | 266433 | 0
306 | 163771 | 263771 | 0
305 | 157117 | 257117 | 0
304 | 150829 | 250829 | 0
303 | 141724 | 241724 | 0
302 | 130620 | 230620 | 0
301 | 123064 | 223064 | 0
300 | 113970 | 213970 | 0
299 | 104949 | 204949 | 0
298 | 96667 | 196667 | 0
297 | 87166.7 | 187166.7 | 0
296 | 79777.4 | 179777.4 | 0
295 | 71376.9 | 171376.9 | 0
294 | 66627.2 | 166627.2 | 0
293 | 65774.1 | 165774.1 | 65774.1
292 | 67592.2 | 167592.2 | 65729.9
291 | 73870.9 | 173870.9 | 65654.1
290 | 102929 | 202929 | 65475.7
289 | 186699 | 286699 | 64832.5
288 | 364753 | 464753 | 62851.5
287 | 634007 | 734007 | 58020.6
286 | 751563 | 851563 | 48854.7
285 | 659502 | 759502 | 37693.1
284 | 347356 | 447356 | 27826.5
283 | 89490.5 | 189490.5 | 22758.6
282 | 38410.6 | 138410.6 | 21700
281 | 29679 | 129679 | 21434.7
280 | 26182.9 | 126182.9 | 21303.8
279 | 24302.9 | 124302.9 | 21226.4
278 | 21849.8 | 121849.8 | 21177.6
277 | 21167 | 121167 | 21167
276 | 20495 | 120495 | 0
275 | 19876.9 | 119876.9 | 0
274 | 19664.6 | 119664.6 | 0
273 | 19655.9 | 119655.9 | 0
272 | 19602.1 | 119602.1 | 0
271 | 19730.7 | 119730.7 | 0
270 | 22049.7 | 122049.7 | 0
269 | 22829.6 | 122829.6 | 0
268 | 23003.4 | 123003.4 | 0
267 | 20627.2 | 120627.2 | 0
266 | 19995.1 | 119995.1 | 0
265 | 18641.5 | 118641.5 | 0
264 | 18581.9 | 118581.9 | 0
263 | 18873.5 | 118873.5 | 0
262 | 19021.4 | 119021.4 | 0
261 | 18839.5 | 118839.5 | 0
260 | 18420.9 | 118420.9 | 0
259 | 18191.3 | 118191.3 | 0
258 | 18471.2 | 118471.2 | 0
257 | 18116.9 | 118116.9 | 0
256 | 18478.2 | 118478.2 | 0
255 | 18844.7 | 118844.7 | 0
254 | 18322.3 | 118322.3 | 0
253 | 17973.7 | 117973.7 | 0
252 | 18733.8 | 118733.8 | 0
251 | 18681.9 | 118681.9 | 0
250 | 18475.5 | 118475.5 | 0
249 | 17999 | 117999 | 0
248 | 18609.8 | 118609.8 | 0
247 | 18488.3 | 118488.3 | 0
246 | 18183.7 | 118183.7 | 0
245 | 18447.1 | 118447.1 | 0
244 | 18211.1 | 118211.1 | 0
243 | 17810.5 | 117810.5 | 0
242 | 18863 | 118863 | 0
241 | 17875.2 | 117875.2 | 0
240 | 17222 | 117222 | 0
239 | 17620.7 | 117620.7 | 0
238 | 18210.4 | 118210.4 | 0
237 | 18413.6 | 118413.6 | 0
236 | 18509.5 | 118509.5 | 0
235 | 18400.3 | 118400.3 | 0
234 | 18716.1 | 118716.1 | 0
233 | 19772.7 | 119772.7 | 0
232 | 20325.6 | 120325.6 | 0
231 | 19352.3 | 119352.3 | 0
230 | 18663.5 | 118663.5 | 0
229 | 19099.1 | 119099.1 | 0
228 | 18952.5 | 118952.5 | 0
227 | 18972.3 | 118972.3 | 0
226 | 18019.4 | 118019.4 | 0
225 | 18065.9 | 118065.9 | 0
224 | 18023.5 | 118023.5 | 0
223 | 18076.4 | 118076.4 | 0
222 | 17721.3 | 117721.3 | 0
221 | 18504.6 | 118504.6 | 0
220 | 18098.3 | 118098.3 | 0
219 | 18348.6 | 118348.6 | 0
218 | 17911 | 117911 | 0
217 | 18602.1 | 118602.1 | 0
216 | 18065.7 | 118065.7 | 0
215 | 18391.5 | 118391.5 | 0
214 | 18184.2 | 118184.2 | 0
213 | 17905.9 | 117905.9 | 0
212 | 17188.4 | 117188.4 | 0
211 | 17123.3 | 117123.3 | 0
210 | 16969.2 | 116969.2 | 0
209 | 16475.8 | 116475.8 | 16475.8
208 | 17027.9 | 117027.9 | 16475.7
207 | 16565.7 | 116565.7 | 16471.6
206 | 16682.2 | 116682.2 | 16470.8
205 | 16758.3 | 116758.3 | 16469.2
204 | 16673.3 | 116673.3 | 16467
203 | 16755.2 | 116755.2 | 16465.4
202 | 16777.3 | 116777.3 | 16463.2
201 | 18344.1 | 118344.1 | 16460.9
200 | 21163.8 | 121163.8 | 16447.3
199 | 24949 | 124949 | 16413.6
198 | 27157.8 | 127157.8 | 16352.8
197 | 22493.5 | 122493.5 | 16275.8
196 | 17562.2 | 117562.2 | 16231.5
195 | 16718.9 | 116718.9 | 16222
194 | 16600.5 | 116600.5 | 16218.5
193 | 16215.8 | 116215.8 | 16215.8
192 | 17343.1 | 117343.1 | 16265
191 | 16905.3 | 116905.3 | 16314.3
190 | 16860 | 116860 | 16363.6
189 | 16847.5 | 116847.5 | 16412.9
188 | 16462.2 | 116462.2 | 16462.2
187 | 16740 | 116740 | 0
186 | 16417.1 | 116417.1 | 0
185 | 16060.3 | 116060.3 | 0
184 | 16222.9 | 116222.9 | 0
183 | 16733.3 | 116733.3 | 0
182 | 16126.6 | 116126.6 | 0
181 | 16274 | 116274 | 0
180 | 16611.5 | 116611.5 | 0
179 | 16211.8 | 116211.8 | 0
178 | 15592.9 | 115592.9 | 0
177 | 16036.9 | 116036.9 | 0
176 | 16553.4 | 116553.4 | 0
175 | 16164.2 | 116164.2 | 0
174 | 16211.6 | 116211.6 | 0
173 | 16383.8 | 116383.8 | 0
172 | 16075.3 | 116075.3 | 0
171 | 16912.5 | 116912.5 | 0
170 | 18002.1 | 118002.1 | 0
169 | 18891.2 | 118891.2 | 0
168 | 19017 | 119017 | 0
167 | 17851.1 | 117851.1 | 0
166 | 17053.3 | 117053.3 | 0
165 | 17438.9 | 117438.9 | 0
164 | 17695.4 | 117695.4 | 0
163 | 16214.5 | 116214.5 | 0
162 | 16489.2 | 116489.2 | 0
161 | 16138.1 | 116138.1 | 0
160 | 16450.2 | 116450.2 | 0
159 | 15904.3 | 115904.3 | 0
158 | 16118.7 | 116118.7 | 0
157 | 16307.7 | 116307.7 | 0
156 | 17351.8 | 117351.8 | 0
155 | 18035.7 | 118035.7 | 0
154 | 20840.9 | 120840.9 | 0
153 | 21694.1 | 121694.1 | 0
152 | 18673.6 | 118673.6 | 0
151 | 17167.3 | 117167.3 | 0
150 | 17212.3 | 117212.3 | 0
149 | 15872.6 | 115872.6 | 0
148 | 15839.2 | 115839.2 | 0
147 | 16005.5 | 116005.5 | 0
146 | 15650.9 | 115650.9 | 0
145 | 16379.9 | 116379.9 | 0
144 | 16318.6 | 116318.6 | 0
143 | 16098 | 116098 | 0
142 | 15603.9 | 115603.9 | 0
141 | 16167.4 | 116167.4 | 0
140 | 17061.2 | 117061.2 | 0
139 | 16070.4 | 116070.4 | 0
138 | 16045.7 | 116045.7 | 0
137 | 16182.8 | 116182.8 | 0
136 | 15932.1 | 115932.1 | 0
135 | 16757 | 116757 | 0
134 | 17586.1 | 117586.1 | 0
133 | 17584.4 | 117584.4 | 0
132 | 16884.3 | 116884.3 | 0
131 | 16171.2 | 116171.2 | 0
130 | 16200.1 | 116200.1 | 0
129 | 15992.7 | 115992.7 | 0
128 | 16330.7 | 116330.7 | 0
127 | 16360.8 | 116360.8 | 0
126 | 16609.1 | 116609.1 | 0
125 | 16286.6 | 116286.6 | 0
124 | 16797.7 | 116797.7 | 0
123 | 16531.6 | 116531.6 | 0
122 | 16743.2 | 116743.2 | 0
121 | 16779.3 | 116779.3 | 0
120 | 16829.6 | 116829.6 | 0
119 | 17319.5 | 117319.5 | 0
118 | 16791.6 | 116791.6 | 0
117 | 16578.9 | 116578.9 | 0
116 | 16855.9 | 116855.9 | 0
115 | 17395.6 | 117395.6 | 0
114 | 16396 | 116396 | 0
113 | 15763 | 115763 | 0
112 | 16157.5 | 116157.5 | 0
111 | 16329.4 | 116329.4 | 0
110 | 16488.5 | 116488.5 | 0
109 | 16393.5 | 116393.5 | 0
108 | 16334.6 | 116334.6 | 0
107 | 16132.8 | 116132.8 | 16132.8
106 | 16531.6 | 116531.6 | 16143.2
105 | 17022.6 | 117022.6 | 16153.7
104 | 18088.6 | 118088.6 | 16164.1
103 | 21122.2 | 121122.2 | 16174.6
102 | 23051.7 | 123051.7 | 16185.1
101 | 19567.2 | 119567.2 | 16195.5
100 | 17210.9 | 117210.9 | 16206
99 | 16498.6 | 116498.6 | 16216.4
98 | 17077.7 | 117077.7 | 16226.9
97 | 16710.2 | 116710.2 | 16237.4
96 | 16247.8 | 116247.8 | 16247.8
95 | 16491.4 | 116491.4 | 0
94 | 17026.3 | 117026.3 | 0
93 | 17151.2 | 117151.2 | 0
92 | 16888.8 | 116888.8 | 0
91 | 16846.4 | 116846.4 | 0
90 | 16977.4 | 116977.4 | 0
89 | 16661.6 | 116661.6 | 0
88 | 16380.5 | 116380.5 | 0
87 | 17020.7 | 117020.7 | 0
86 | 17327.9 | 117327.9 | 0
85 | 16823.1 | 116823.1 | 0
84 | 17121.4 | 117121.4 | 0
83 | 17203 | 117203 | 0
82 | 16747.1 | 116747.1 | 0
81 | 16767.9 | 116767.9 | 0
80 | 17089.2 | 117089.2 | 0
79 | 17542.5 | 117542.5 | 0
78 | 17195.6 | 117195.6 | 0
77 | 17281.3 | 117281.3 | 0
76 | 17974.3 | 117974.3 | 0
75 | 17977.2 | 117977.2 | 0
74 | 18296.4 | 118296.4 | 0
73 | 17696.7 | 117696.7 | 0
72 | 17684.2 | 117684.2 | 0
71 | 17578.5 | 117578.5 | 0
70 | 17511.6 | 117511.6 | 0
69 | 17577.8 | 117577.8 | 0
68 | 17439.4 | 117439.4 | 0
67 | 16765 | 116765 | 0
66 | 17719.6 | 117719.6 | 0
65 | 17486.1 | 117486.1 | 0
64 | 18010.5 | 118010.5 | 0
63 | 17659 | 117659 | 0
62 | 17273.6 | 117273.6 | 0
61 | 17403.7 | 117403.7 | 0
60 | 17643.8 | 117643.8 | 0
59 | 17892.9 | 117892.9 | 0
58 | 17876 | 117876 | 0
57 | 18026.6 | 118026.6 | 0
56 | 17893.5 | 117893.5 | 0
55 | 17913.9 | 117913.9 | 0
54 | 18017.4 | 118017.4 | 0
53 | 18286 | 118286 | 0
52 | 18809 | 118809 | 0
51 | 18706.5 | 118706.5 | 0
50 | 18371.7 | 118371.7 | 0
49 | 18437 | 118437 | 0
48 | 18320.1 | 118320.1 | 0
47 | 18691.6 | 118691.6 | 0
46 | 18823.9 | 118823.9 | 0
45 | 18676 | 118676 | 0
44 | 18453.6 | 118453.6 | 0
43 | 17666.7 | 117666.7 | 0
42 | 17507.4 | 117507.4 | 0
41 | 15972.1 | 115972.1 | 0
40 | 15517.9 | 115517.9 | 0
39 | 15271.7 | 115271.7 | 0
38 | 14848 | 114848 | 0
37 | 15074.5 | 115074.5 | 0
36 | 14433.8 | 114433.8 | 0
35 | 14297.2 | 114297.2 | 0
34 | 14462.6 | 114462.6 | 0
33 | 15136.6 | 115136.6 | 0
32 | 15839.4 | 115839.4 | 0
31 | 16750.3 | 116750.3 | 0
30 | 19633.9 | 119633.9 | 0
29 | 23685.9 | 123685.9 | 0
28 | 30963.2 | 130963.2 | 0
27 | 37093.1 | 137093.1 | 0
26 | 37647.1 | 137647.1 | 0
25 | 30797.1 | 130797.1 | 0
24 | 20911.2 | 120911.2 | 0
23 | 15305.5 | 115305.5 | 0
22 | 11797.7 | 111797.7 | 0
21 | 13956.4 | 113956.4 | 0
20 | 16540.7 | 116540.7 | 0
19 | 18239.3 | 118239.3 | 0
18 | 18316.1 | 118316.1 | 0
17 | 17317.4 | 117317.4 | 0
16 | 17172.9 | 117172.9 | 0
15 | 15946.9 | 115946.9 | 0
14 | 14883 | 114883 | 0
13 | 11677.3 | 111677.3 | 0
12 | 10708.8 | 110708.8 | 0
11 | 11026.7 | 111026.7 | 0
10 | 10202.2 | 110202.2 | 0
9 | 10473.1 | 110473.1 | 0
8 | 9970.2 | 109970.2 | 0
7 | 10820.3 | 110820.3 | 0
6 | 9851.05 | 109851.05 | 0
5 | 8421.76 | 108421.76 | 0
4 | 5482.66 | 105482.66 | 0
3 | 2157.92 | 102157.92 | 0
2 | 746.329 | 100746.329 | 0
1 | 366.32 | 100366.32 | 0
0 | 167.242 | 100167.242 | 0
-1 | 150.562 | 100150.562 | 0
-2 | 159.63 | 100159.63 | 0
-3 | 143.319 | 100143.319 | 0
-4 | 138.216 | 100138.216 | 0
-5 | 77.2703 | 100077.2703 | 0
-6 | 75.5415 | 100075.5415 | 0
-7 | 81.5048 | 100081.5048 | 0
-8 | 83.0421 | 100083.0421 | 0
-9 | 57.7748 | 100057.7748 | 0
-10 | 54.6508 | 100054.6508 | 0
O1s
C1s
N1s
modified fiber