## Fig S3a
| pH | 7 | 7.7 | 8.9
zeta potential (mV) | R1 | -38.01 | -43.06 | -48.05
| R2 | -40.93 | -42.72 | -52.39
| R3 | -44 | -43.25 | -44.5
| R4 | -39.82 | -47 | -50.71
| R5 | -36.18 | -45.23 | -46.25
av |  | -39.788 | -44.252 | -48.38
stdev |  | 2.967536 | 1.822078 | 3.20972

## Fig S3b
turbidity (NTU)
TSS (mg/L) | R1 | R2 | R3
56 | 60.7 | 61.2 | 61.1
40 | 42.9 | 41.9 | 40.7
24 | 24.1 | 24 | 24.1
8 | 8.26 | 8.56 | 8.11
0 | 0.84 | 0.79 | 0.8
56 | 60.7
56 | 61.2
56 | 61.1
40 | 42.9
40 | 41.9
40 | 40.7
24 | 24.1
24 | 24
24 | 24.1
8 | 8.26
8 | 8.56
8 | 8.11
0 | 0.84
0 | 0.79
0 | 0.8

## Fig S8
additional NaCl (mM) | conductivity (mS/cm)
0 | 0.39
0.78 | 0.51
9.28 | 1.56
19.28 | 2.77
37.28 | 4.85