## Sheet 1
Conventional | condition 1 |  |  | condition 2 |  |  | condition 3 |  |  | condition 4 |  |  | condition 5 |  |  | condition 6
RPM | 100 |  |  | 150 |  |  | 200 |  |  | 250 |  |  | 300 |  |  | 350
| Jar 1 | Jar 2 | Jar 3 | Jar 1 | Jar 2 | Jar 3 | Jar 1 | Jar 2 | Jar 3 | Jar 1 | Jar 2 | Jar 3 | Jar 1 | Jar 2 | Jar 3 | Jar 1 | Jar 2 | Jar 3
initial | 60.9 | 61.1 | 59.8 | 61.8 | 60.4 | 60.9 | 62.7 | 62.5 | 59.9 | 60.3 | 62.2 | 63.1 | 63.6 | 64.1 | 64.3 | 64 | 62.9 | 63.7
| 61.4 | 61.3 | 59.9 | 62.3 | 60.7 | 61.3 | 61.9 | 61.8 | 60.1 | 62.1 | 62.2 | 63.4 | 63.5 | 64.5 | 64 | 64.1 | 64.2 | 63.1
| 61.6 | 62.1 | 60.5 | 62.2 | 61 | 61.7 | 61.6 | 62.2 | 60.3 | 62 | 62.3 | 63.8 | 64.1 | 64.7 | 64.1 | 64.4 | 64.1 | 63.2
180s settling | 41.9 | 31 | 36 | 23.6 | 26.5 | 28 | 16.7 | 13.8 | 15.6 | 16.5 | 14.6 | 10.5 | 18.3 | 12.2 | 14.6 | 11.8 | 12.1 | 11.8
| 41.2 | 31.3 | 36.7 | 23.6 | 25.8 | 28.2 | 16.6 | 13.8 | 17.3 | 15.6 | 14.8 | 10.3 | 16.3 | 12.1 | 14.5 | 11.8 | 12 | 12
| 41.3 | 31.3 | 35.7 | 23.7 | 26 | 27.8 | 16.4 | 13.9 | 15.5 | 15.5 | 14.9 | 10.3 | 16.6 | 12.1 | 14.6 | 12 | 12.6 | 12.2
avg initial | 61.3 | 61.5 | 60.06667 | 62.1 | 60.7 | 61.3 | 62.06667 | 62.16667 | 60.1 | 61.46667 | 62.23333 | 63.43333 | 63.73333 | 64.43333 | 64.13333 | 64.16667 | 63.73333 | 63.33333
avg 180s | 41.46667 | 31.2 | 36.13333 | 23.63333 | 26.1 | 28 | 16.56667 | 13.83333 | 16.13333 | 15.86667 | 14.76667 | 10.36667 | 17.06667 | 12.13333 | 14.56667 | 11.86667 | 12.23333 | 12
|  | average | stdev
180s | 100 | 36.26667 | 5.134632
| 150 | 25.91111 | 2.189453
| 200 | 15.51111 | 1.469064
| 250 | 13.66667 | 2.910326
| 300 | 14.58889 | 2.466742
| 350 | 12.03333 | 0.1855921